## Diode Characteristic (uA-mm)
VGS (V) | VDS = 0.000 V | VDS = 0.500 V
-1.25 | -5.283 | -13.85
-1.24 | -5.105 | -13.354
-1.23 | -4.9603 | -13.011
-1.22 | -4.7669 | -12.615
-1.21 | -4.6122 | -12.249
-1.2 | -4.4324 | -11.859
-1.19 | -4.3134 | -11.562
-1.18 | -4.1525 | -11.245
-1.17 | -4.0071 | -10.866
-1.16 | -3.8694 | -10.539
-1.15 | -3.7372 | -10.221
-1.14 | -3.6046 | -9.915
-1.13 | -3.4754 | -9.647
-1.12 | -3.3778 | -9.314
-1.11 | -3.2374 | -9.055
-1.1 | -3.1079 | -8.777
-1.09 | -2.9964 | -8.545
-1.08 | -2.8973 | -8.233
-1.07 | -2.7978 | -7.966
-1.06 | -2.6825 | -7.728
-1.05 | -2.5968 | -7.453
-1.04 | -2.5094 | -7.218
-1.03 | -2.4147 | -6.987
-1.02 | -2.3331 | -6.788
-1.01 | -2.2469 | -6.587
-1 | -2.1543 | -6.392
-0.99 | -2.0844 | -6.182
-0.98 | -2.0127 | -5.978
-0.97 | -1.9363 | -5.771
-0.96 | -1.8673 | -5.596
-0.95 | -1.7868 | -5.416
-0.94 | -1.7274 | -5.236
-0.93 | -1.6609 | -5.043
-0.92 | -1.5997 | -4.9088
-0.91 | -1.5331 | -4.7574
-0.9 | -1.4732 | -4.5999
-0.89 | -1.422 | -4.4325
-0.88 | -1.3575 | -4.2898
-0.87 | -1.3047 | -4.129
-0.86 | -1.256 | -3.9978
-0.85 | -1.2022 | -3.8835
-0.84 | -1.1405 | -3.7299
-0.83 | -1.101 | -3.6218
-0.82 | -1.059 | -3.4746
-0.81 | -1.0151 | -3.3605
-0.8 | -0.9728 | -3.2646
-0.79 | -0.9288 | -3.1431
-0.78 | -0.8914 | -3.0259
-0.77 | -0.8549 | -2.9286
-0.76 | -0.8189 | -2.8334
-0.75 | -0.7854 | -2.7027
-0.74 | -0.7499 | -2.6179
-0.73 | -0.7155 | -2.5214
-0.72 | -0.6847 | -2.4271
-0.71 | -0.6535 | -2.3534
-0.7 | -0.6272 | -2.2684
-0.69 | -0.5923 | -2.1712
-0.68 | -0.5694 | -2.0887
-0.67 | -0.5425 | -2.0247
-0.66 | -0.5176 | -1.9409
-0.65 | -0.49533 | -1.8684
-0.64 | -0.47311 | -1.7932
-0.63 | -0.44846 | -1.7406
-0.62 | -0.42529 | -1.6814
-0.61 | -0.40643 | -1.6245
-0.6 | -0.38655 | -1.5415
-0.59 | -0.36889 | -1.4988
-0.58 | -0.34994 | -1.436
-0.57 | -0.33128 | -1.3848
-0.56 | -0.31375 | -1.3255
-0.55 | -0.29694 | -1.2745
-0.54 | -0.2818 | -1.2287
-0.53 | -0.26641 | -1.1699
-0.52 | -0.25318 | -1.1277
-0.51 | -0.23927 | -1.0839
-0.5 | -0.22772 | -1.0416
-0.49 | -0.2149 | -1.004
-0.48 | -0.20304 | -0.9683
-0.47 | -0.1916 | -0.9181
-0.46 | -0.18108 | -0.8909
-0.45 | -0.17057 | -0.8492
-0.44 | -0.16177 | -0.8168
-0.43 | -0.15245 | -0.7818
-0.42 | -0.14319 | -0.7511
-0.41 | -0.13497 | -0.7149
-0.4 | -0.1271 | -0.688
-0.39 | -0.11894 | -0.6606
-0.38 | -0.11175 | -0.6344
-0.37 | -0.10472 | -0.6053
-0.36 | -0.09794 | -0.5838
-0.35 | -0.09148 | -0.5569
-0.34 | -0.08525 | -0.5326
-0.33 | -0.08048 | -0.5044
-0.32 | -0.07472 | -0.4837
-0.31 | -0.06971 | -0.46101
-0.3 | -0.06517 | -0.43657
-0.29 | -0.06052 | -0.41569
-0.28 | -0.05599 | -0.39448
-0.27 | -0.05188 | -0.3726
-0.26 | -0.048597 | -0.35342
-0.25 | -0.045193 | -0.33126
-0.24 | -0.041749 | -0.31507
-0.23 | -0.03848 | -0.2946
-0.22 | -0.035448 | -0.2779
-0.21 | -0.032517 | -0.25821
-0.2 | -0.030053 | -0.24104
-0.19 | -0.027486 | -0.22521
-0.18 | -0.025196 | -0.20752
-0.17 | -0.022846 | -0.19217
-0.16 | -0.020885 | -0.17893
-0.15 | -0.018983 | -0.16508
-0.14 | -0.017153 | -0.15177
-0.13 | -0.015369 | -0.13962
-0.12 | -0.013958 | -0.12799
-0.11 | -0.012425 | -0.11698
-0.1 | -0.011087 | -0.10808
-0.09 | -0.009688 | -0.09822
-0.08 | -0.008597 | -0.09002
-0.07 | -0.007441 | -0.08095
-0.06 | -0.006399 | -0.07397
-0.05 | -0.005252 | -0.06632
-0.04 | -0.0042298 | -0.06026
-0.03 | -0.0032461 | -0.05394
-0.02 | -0.0021629 | -0.04822
-0.01 | -0.0011537 | -0.042817
0 | -3.34e-05 | -0.037714
0.01 | 0.0011946 | -0.033183
0.02 | 0.0023956 | -0.029417
0.03 | 0.0038524 | -0.024879
0.04 | 0.0053162 | -0.020505
0.05 | 0.00698 | -0.015873
0.06 | 0.008918 | -0.011129
0.07 | 0.011244 | -0.005628
0.08 | 0.013635 | 0.0007547
0.09 | 0.01636 | 0.008121
0.1 | 0.019506 | 0.017268
0.11 | 0.023177 | 0.0282
0.12 | 0.027292 | 0.042166
0.13 | 0.03192 | 0.05857
0.14 | 0.03716 | 0.08017
0.15 | 0.043335 | 0.10572
0.16 | 0.05014 | 0.13967
0.17 | 0.05719 | 0.18011
0.18 | 0.06591 | 0.22924
0.19 | 0.07574 | 0.28939
0.2 | 0.08713 | 0.36192
0.21 | 0.10022 | 0.45357
0.22 | 0.11474 | 0.56075
0.23 | 0.13149 | 0.684
0.24 | 0.14944 | 0.8378
0.25 | 0.16986 | 1.0264
0.26 | 0.19434 | 1.2453
0.27 | 0.21912 | 1.5073
0.28 | 0.24946 | 1.8222
0.29 | 0.28249 | 2.1935
0.3 | 0.32109 | 2.6397
0.31 | 0.36309 | 3.1639
0.32 | 0.4089 | 3.7869
0.33 | 0.46249 | 4.5209
0.34 | 0.51961 | 5.395
0.35 | 0.5756 | 6.397
0.36 | 0.6514 | 7.61
0.37 | 0.7369 | 9.09
0.38 | 0.8316 | 10.821
0.39 | 0.9405 | 12.913
0.4 | 1.0638 | 15.32
0.41 | 1.2016 | 18.255
0.42 | 1.3635 | 21.747
0.43 | 1.5476 | 25.879
0.44 | 1.7541 | 30.836
0.45 | 2.0047 | 36.752
0.46 | 2.3021 | 43.864
0.47 | 2.6489 | 52.215
0.48 | 3.0434 | 62.13
0.49 | 3.535 | 74.18
0.5 | 4.1209 | 88.26