## Diode Characteristic (uA-mm)
VGS (V) | VDS = 0.000 V | VDS = 0.500 V
-1.25 | -6.577 | -17.664
-1.24 | -6.354 | -17.151
-1.23 | -6.121 | -16.599
-1.22 | -5.905 | -16.077
-1.21 | -5.693 | -15.606
-1.2 | -5.475 | -15.1
-1.19 | -5.285 | -14.67
-1.18 | -5.097 | -14.179
-1.17 | -4.9079 | -13.703
-1.16 | -4.7519 | -13.268
-1.15 | -4.5724 | -12.849
-1.14 | -4.4103 | -12.462
-1.13 | -4.255 | -12.062
-1.12 | -4.0773 | -11.723
-1.11 | -3.9268 | -11.303
-1.1 | -3.7785 | -10.934
-1.09 | -3.6417 | -10.59
-1.08 | -3.513 | -10.29
-1.07 | -3.3934 | -9.938
-1.06 | -3.2589 | -9.613
-1.05 | -3.1358 | -9.291
-1.04 | -3.0153 | -8.99
-1.03 | -2.9029 | -8.682
-1.02 | -2.7835 | -8.413
-1.01 | -2.6905 | -8.154
-1 | -2.583 | -7.868
-0.99 | -2.4715 | -7.666
-0.98 | -2.3685 | -7.35
-0.97 | -2.2866 | -7.108
-0.96 | -2.199 | -6.843
-0.95 | -2.1169 | -6.667
-0.94 | -2.0274 | -6.389
-0.93 | -1.9491 | -6.213
-0.92 | -1.8739 | -6.006
-0.91 | -1.7924 | -5.789
-0.9 | -1.7237 | -5.568
-0.89 | -1.6477 | -5.391
-0.88 | -1.5845 | -5.207
-0.87 | -1.5226 | -5.017
-0.86 | -1.4694 | -4.8451
-0.85 | -1.4001 | -4.6663
-0.84 | -1.342 | -4.5262
-0.83 | -1.287 | -4.3505
-0.82 | -1.2323 | -4.2018
-0.81 | -1.1857 | -4.0458
-0.8 | -1.1345 | -3.885
-0.79 | -1.083 | -3.7728
-0.78 | -1.0319 | -3.636
-0.77 | -0.9901 | -3.4986
-0.76 | -0.9481 | -3.3667
-0.75 | -0.9042 | -3.2401
-0.74 | -0.8642 | -3.1365
-0.73 | -0.829 | -3.0167
-0.72 | -0.7911 | -2.879
-0.71 | -0.7542 | -2.7812
-0.7 | -0.7181 | -2.6942
-0.69 | -0.6893 | -2.5971
-0.68 | -0.6592 | -2.479
-0.67 | -0.6244 | -2.3912
-0.66 | -0.5943 | -2.2992
-0.65 | -0.5668 | -2.1952
-0.64 | -0.539 | -2.121
-0.63 | -0.5158 | -2.0303
-0.62 | -0.4891 | -1.9616
-0.61 | -0.4675 | -1.8855
-0.6 | -0.44373 | -1.8094
-0.59 | -0.42099 | -1.7486
-0.58 | -0.39835 | -1.6624
-0.57 | -0.37964 | -1.5912
-0.56 | -0.35978 | -1.5405
-0.55 | -0.3411 | -1.4703
-0.54 | -0.32281 | -1.4215
-0.53 | -0.3048 | -1.3562
-0.52 | -0.28862 | -1.3071
-0.51 | -0.27244 | -1.2564
-0.5 | -0.25901 | -1.2147
-0.49 | -0.24446 | -1.1665
-0.48 | -0.23252 | -1.1146
-0.47 | -0.22011 | -1.063
-0.46 | -0.20638 | -1.0184
-0.45 | -0.19486 | -0.9762
-0.44 | -0.18261 | -0.9357
-0.43 | -0.17226 | -0.8958
-0.42 | -0.16236 | -0.8591
-0.41 | -0.1517 | -0.8246
-0.4 | -0.1439 | -0.7884
-0.39 | -0.13486 | -0.7475
-0.38 | -0.12644 | -0.7126
-0.37 | -0.11823 | -0.6827
-0.36 | -0.11131 | -0.6542
-0.35 | -0.10355 | -0.6239
-0.34 | -0.09678 | -0.5989
-0.33 | -0.08962 | -0.5714
-0.32 | -0.08432 | -0.547
-0.31 | -0.07843 | -0.5184
-0.3 | -0.07211 | -0.49792
-0.29 | -0.06717 | -0.46986
-0.28 | -0.06223 | -0.44812
-0.27 | -0.05783 | -0.42734
-0.26 | -0.054 | -0.40517
-0.25 | -0.050221 | -0.38342
-0.24 | -0.04654 | -0.36279
-0.23 | -0.04306 | -0.34184
-0.22 | -0.039221 | -0.31932
-0.21 | -0.03593 | -0.30289
-0.2 | -0.033346 | -0.28567
-0.19 | -0.030862 | -0.26564
-0.18 | -0.027786 | -0.25037
-0.17 | -0.025225 | -0.23197
-0.16 | -0.023168 | -0.21523
-0.15 | -0.021109 | -0.1996
-0.14 | -0.019109 | -0.18513
-0.13 | -0.017199 | -0.17115
-0.12 | -0.015481 | -0.15714
-0.11 | -0.013824 | -0.14374
-0.1 | -0.012244 | -0.13233
-0.09 | -0.01077 | -0.11832
-0.08 | -0.009501 | -0.11006
-0.07 | -0.008189 | -0.10165
-0.06 | -0.006934 | -0.09086
-0.05 | -0.005767 | -0.08312
-0.04 | -0.0046413 | -0.07364
-0.03 | -0.0035299 | -0.06706
-0.02 | -0.0023905 | -0.06023
-0.01 | -0.0012651 | -0.05463
0 | -3.74e-05 | -0.047768
0.01 | 0.0013006 | -0.042445
0.02 | 0.0026308 | -0.037546
0.03 | 0.0042585 | -0.032705
0.04 | 0.00589 | -0.027191
0.05 | 0.007756 | -0.021753
0.06 | 0.00991 | -0.016802
0.07 | 0.012463 | -0.010568
0.08 | 0.015168 | -0.0039506
0.09 | 0.018225 | 0.0036763
0.1 | 0.021601 | 0.012733
0.11 | 0.02619 | 0.023573
0.12 | 0.030819 | 0.037483
0.13 | 0.035916 | 0.054598
0.14 | 0.040541 | 0.07461
0.15 | 0.048877 | 0.10096
0.16 | 0.056045 | 0.13284
0.17 | 0.06488 | 0.17236
0.18 | 0.0747 | 0.22188
0.19 | 0.08647 | 0.28033
0.2 | 0.09963 | 0.35203
0.21 | 0.11267 | 0.43987
0.22 | 0.13112 | 0.54502
0.23 | 0.14917 | 0.6642
0.24 | 0.16811 | 0.8183
0.25 | 0.19364 | 1.0055
0.26 | 0.21291 | 1.2188
0.27 | 0.24227 | 1.4794
0.28 | 0.27411 | 1.7903
0.29 | 0.31967 | 2.1489
0.3 | 0.35115 | 2.5998
0.31 | 0.39707 | 3.113
0.32 | 0.45114 | 3.7273
0.33 | 0.51084 | 4.4565
0.34 | 0.5564 | 5.3178
0.35 | 0.632 | 6.291
0.36 | 0.7419 | 7.471
0.37 | 0.8056 | 8.919
0.38 | 0.9046 | 10.586
0.39 | 1.0245 | 12.595
0.4 | 1.1886 | 14.985
0.41 | 1.3556 | 17.83
0.42 | 1.5241 | 21.228
0.43 | 1.7467 | 25.225
0.44 | 1.938 | 30.044
0.45 | 2.3181 | 35.784
0.46 | 2.5936 | 42.71
0.47 | 2.8738 | 50.823
0.48 | 3.5009 | 60.35
0.49 | 3.9928 | 71.86
0.5 | 4.5746 | 85.61