## Diode Characteristic (uA-mm)
VGS (V) | VDS = 0.000 V | VDS = 0.500 V
-1.25 | -6.831 | -18.431
-1.24 | -6.574 | -17.767
-1.23 | -6.366 | -17.315
-1.22 | -6.14 | -16.745
-1.21 | -5.931 | -16.159
-1.2 | -5.712 | -15.71
-1.19 | -5.536 | -15.238
-1.18 | -5.308 | -14.785
-1.17 | -5.109 | -14.383
-1.16 | -4.9144 | -13.834
-1.15 | -4.7596 | -13.454
-1.14 | -4.5894 | -13.017
-1.13 | -4.4223 | -12.601
-1.12 | -4.2475 | -12.275
-1.11 | -4.0944 | -11.856
-1.1 | -3.9557 | -11.462
-1.09 | -3.8003 | -11.112
-1.08 | -3.6566 | -10.751
-1.07 | -3.5284 | -10.374
-1.06 | -3.4045 | -10.11
-1.05 | -3.2666 | -9.798
-1.04 | -3.1462 | -9.493
-1.03 | -3.0336 | -9.16
-1.02 | -2.9203 | -8.828
-1.01 | -2.8043 | -8.542
-1 | -2.6976 | -8.296
-0.99 | -2.5944 | -8.002
-0.98 | -2.4908 | -7.74
-0.97 | -2.3992 | -7.454
-0.96 | -2.2893 | -7.22
-0.95 | -2.2115 | -6.971
-0.94 | -2.1251 | -6.725
-0.93 | -2.0387 | -6.536
-0.92 | -1.9627 | -6.331
-0.91 | -1.8772 | -6.106
-0.9 | -1.7977 | -5.888
-0.89 | -1.7327 | -5.711
-0.88 | -1.6616 | -5.55
-0.87 | -1.5965 | -5.348
-0.86 | -1.5372 | -5.155
-0.85 | -1.4651 | -4.9561
-0.84 | -1.4051 | -4.7889
-0.83 | -1.3442 | -4.6194
-0.82 | -1.2905 | -4.4517
-0.81 | -1.2322 | -4.2907
-0.8 | -1.1768 | -4.1447
-0.79 | -1.1308 | -3.9803
-0.78 | -1.0837 | -3.845
-0.77 | -1.034 | -3.7292
-0.76 | -0.9924 | -3.5721
-0.75 | -0.9477 | -3.471
-0.74 | -0.9026 | -3.335
-0.73 | -0.8624 | -3.1919
-0.72 | -0.8262 | -3.0769
-0.71 | -0.7844 | -2.9658
-0.7 | -0.7516 | -2.8609
-0.69 | -0.7177 | -2.7496
-0.68 | -0.6843 | -2.6495
-0.67 | -0.6531 | -2.5516
-0.66 | -0.6243 | -2.4497
-0.65 | -0.5955 | -2.3688
-0.64 | -0.5641 | -2.277
-0.63 | -0.5343 | -2.1967
-0.62 | -0.5104 | -2.1041
-0.61 | -0.48688 | -2.0259
-0.6 | -0.46206 | -1.9399
-0.59 | -0.43938 | -1.8692
-0.58 | -0.41427 | -1.7959
-0.57 | -0.39343 | -1.7187
-0.56 | -0.37306 | -1.6524
-0.55 | -0.35502 | -1.587
-0.54 | -0.33617 | -1.5312
-0.53 | -0.31838 | -1.4717
-0.52 | -0.30172 | -1.4015
-0.51 | -0.28645 | -1.3497
-0.5 | -0.27086 | -1.2895
-0.49 | -0.25611 | -1.2426
-0.48 | -0.24233 | -1.1935
-0.47 | -0.22742 | -1.1448
-0.46 | -0.21502 | -1.0962
-0.45 | -0.20294 | -1.0517
-0.44 | -0.19161 | -1.0031
-0.43 | -0.17882 | -0.9649
-0.42 | -0.16893 | -0.9221
-0.41 | -0.15903 | -0.8852
-0.4 | -0.14881 | -0.8484
-0.39 | -0.13956 | -0.8112
-0.38 | -0.13087 | -0.7745
-0.37 | -0.12308 | -0.7445
-0.36 | -0.11527 | -0.7114
-0.35 | -0.10761 | -0.683
-0.34 | -0.10127 | -0.6484
-0.33 | -0.09402 | -0.627
-0.32 | -0.08742 | -0.5925
-0.31 | -0.08174 | -0.5661
-0.3 | -0.07587 | -0.5391
-0.29 | -0.07024 | -0.5153
-0.28 | -0.06528 | -0.48916
-0.27 | -0.06062 | -0.46934
-0.26 | -0.05606 | -0.44184
-0.25 | -0.05163 | -0.41654
-0.24 | -0.047897 | -0.39534
-0.23 | -0.044287 | -0.37181
-0.22 | -0.040569 | -0.35237
-0.21 | -0.037481 | -0.32987
-0.2 | -0.034013 | -0.30649
-0.19 | -0.031217 | -0.28818
-0.18 | -0.02872 | -0.26696
-0.17 | -0.026188 | -0.25137
-0.16 | -0.023685 | -0.23046
-0.15 | -0.02142 | -0.21381
-0.14 | -0.019462 | -0.19889
-0.13 | -0.017534 | -0.18338
-0.12 | -0.015594 | -0.16866
-0.11 | -0.014012 | -0.15333
-0.1 | -0.012534 | -0.14095
-0.09 | -0.010992 | -0.1279
-0.08 | -0.009558 | -0.1162
-0.07 | -0.008292 | -0.10659
-0.06 | -0.007116 | -0.09701
-0.05 | -0.005894 | -0.08723
-0.04 | -0.0047836 | -0.07844
-0.03 | -0.0035856 | -0.07087
-0.02 | -0.0024781 | -0.06354
-0.01 | -0.0012564 | -0.05717
0 | 5.4e-06 | -0.049385
0.01 | 0.0012725 | -0.043805
0.02 | 0.0027359 | -0.038194
0.03 | 0.0042347 | -0.032612
0.04 | 0.005852 | -0.027642
0.05 | 0.007893 | -0.021978
0.06 | 0.009974 | -0.016406
0.07 | 0.012407 | -0.010028
0.08 | 0.015132 | -0.0027582
0.09 | 0.01838 | 0.0051535
0.1 | 0.021913 | 0.014678
0.11 | 0.025882 | 0.026434
0.12 | 0.030441 | 0.040814
0.13 | 0.036017 | 0.058
0.14 | 0.041886 | 0.07998
0.15 | 0.048518 | 0.10671
0.16 | 0.056466 | 0.13959
0.17 | 0.06424 | 0.17958
0.18 | 0.0747 | 0.23036
0.19 | 0.08628 | 0.2913
0.2 | 0.09885 | 0.36432
0.21 | 0.11423 | 0.45537
0.22 | 0.13119 | 0.5623
0.23 | 0.14919 | 0.6855
0.24 | 0.17061 | 0.8407
0.25 | 0.19487 | 1.0287
0.26 | 0.22203 | 1.2484
0.27 | 0.25222 | 1.5126
0.28 | 0.28503 | 1.8219
0.29 | 0.32291 | 2.1886
0.3 | 0.3649 | 2.6304
0.31 | 0.41339 | 3.1488
0.32 | 0.46571 | 3.754
0.33 | 0.52312 | 4.4914
0.34 | 0.5804 | 5.3537
0.35 | 0.6562 | 6.315
0.36 | 0.7383 | 7.502
0.37 | 0.8329 | 8.92
0.38 | 0.9358 | 10.621
0.39 | 1.0517 | 12.578
0.4 | 1.1866 | 14.94
0.41 | 1.3403 | 17.727
0.42 | 1.5129 | 21.113
0.43 | 1.7186 | 25.022
0.44 | 1.9463 | 29.721
0.45 | 2.214 | 35.335
0.46 | 2.5258 | 42.017
0.47 | 2.8928 | 50.026
0.48 | 3.3292 | 59.39
0.49 | 3.828 | 70.45
0.5 | 4.4546 | 83.95