## Diode Characteristic (uA-mm)
VGS (V) | VDS = 0.000 V | VDS = 0.500 V
-1.25 | -7.646 | -20.665
-1.24 | -7.339 | -20.023
-1.23 | -7.103 | -19.449
-1.22 | -6.85 | -18.75
-1.21 | -6.58 | -18.182
-1.2 | -6.358 | -17.576
-1.19 | -6.104 | -17.047
-1.18 | -5.912 | -16.521
-1.17 | -5.664 | -15.963
-1.16 | -5.445 | -15.471
-1.15 | -5.268 | -15.05
-1.14 | -5.053 | -14.526
-1.13 | -4.8566 | -14.016
-1.12 | -4.6881 | -13.558
-1.11 | -4.4914 | -13.18
-1.1 | -4.3477 | -12.655
-1.09 | -4.1514 | -12.319
-1.08 | -4.0242 | -11.947
-1.07 | -3.8674 | -11.527
-1.06 | -3.714 | -11.15
-1.05 | -3.5785 | -10.776
-1.04 | -3.4212 | -10.426
-1.03 | -3.2964 | -10.05
-1.02 | -3.1691 | -9.723
-1.01 | -3.0538 | -9.421
-1 | -2.917 | -9.111
-0.99 | -2.8053 | -8.757
-0.98 | -2.6896 | -8.499
-0.97 | -2.5845 | -8.227
-0.96 | -2.4838 | -7.975
-0.95 | -2.3838 | -7.647
-0.94 | -2.2792 | -7.396
-0.93 | -2.1931 | -7.172
-0.92 | -2.1195 | -6.87
-0.91 | -2.0336 | -6.625
-0.9 | -1.9466 | -6.424
-0.89 | -1.8564 | -6.19
-0.88 | -1.7715 | -5.979
-0.87 | -1.7137 | -5.782
-0.86 | -1.6349 | -5.573
-0.85 | -1.562 | -5.349
-0.84 | -1.4932 | -5.161
-0.83 | -1.4317 | -4.9836
-0.82 | -1.3748 | -4.7864
-0.81 | -1.3109 | -4.5955
-0.8 | -1.2539 | -4.4628
-0.79 | -1.1919 | -4.2815
-0.78 | -1.1452 | -4.1474
-0.77 | -1.0896 | -3.9759
-0.76 | -1.0413 | -3.8356
-0.75 | -0.9977 | -3.6702
-0.74 | -0.9528 | -3.5599
-0.73 | -0.9018 | -3.4231
-0.72 | -0.8652 | -3.2846
-0.71 | -0.8206 | -3.1684
-0.7 | -0.7898 | -3.0379
-0.69 | -0.7473 | -2.9279
-0.68 | -0.7127 | -2.8104
-0.67 | -0.6803 | -2.7007
-0.66 | -0.644 | -2.5762
-0.65 | -0.615 | -2.495
-0.64 | -0.5886 | -2.4161
-0.63 | -0.5581 | -2.3057
-0.62 | -0.5313 | -2.2315
-0.61 | -0.5028 | -2.1388
-0.6 | -0.48157 | -2.0384
-0.59 | -0.45516 | -1.957
-0.58 | -0.43406 | -1.8789
-0.57 | -0.41134 | -1.7936
-0.56 | -0.38843 | -1.7256
-0.55 | -0.36549 | -1.6635
-0.54 | -0.34705 | -1.5924
-0.53 | -0.33142 | -1.5153
-0.52 | -0.31349 | -1.4623
-0.51 | -0.29564 | -1.4078
-0.5 | -0.27964 | -1.3502
-0.49 | -0.2626 | -1.2925
-0.48 | -0.24813 | -1.2385
-0.47 | -0.23426 | -1.1874
-0.46 | -0.22071 | -1.1335
-0.45 | -0.2076 | -1.0886
-0.44 | -0.19591 | -1.0387
-0.43 | -0.18394 | -0.9959
-0.42 | -0.17193 | -0.9532
-0.41 | -0.16257 | -0.9134
-0.4 | -0.15262 | -0.8759
-0.39 | -0.14288 | -0.8338
-0.38 | -0.13264 | -0.7949
-0.37 | -0.12479 | -0.7576
-0.36 | -0.11657 | -0.72
-0.35 | -0.10868 | -0.693
-0.34 | -0.10195 | -0.6641
-0.33 | -0.09486 | -0.6327
-0.32 | -0.08914 | -0.5991
-0.31 | -0.08311 | -0.5706
-0.3 | -0.0764 | -0.5464
-0.29 | -0.07158 | -0.5196
-0.28 | -0.06599 | -0.49392
-0.27 | -0.06072 | -0.47037
-0.26 | -0.05622 | -0.44699
-0.25 | -0.05172 | -0.42308
-0.24 | -0.048659 | -0.40112
-0.23 | -0.044705 | -0.37437
-0.22 | -0.041371 | -0.35481
-0.21 | -0.037716 | -0.3325
-0.2 | -0.034902 | -0.3152
-0.19 | -0.031843 | -0.29495
-0.18 | -0.029026 | -0.27546
-0.17 | -0.02656 | -0.25426
-0.16 | -0.024185 | -0.23704
-0.15 | -0.021956 | -0.22248
-0.14 | -0.019774 | -0.2055
-0.13 | -0.017806 | -0.18717
-0.12 | -0.016045 | -0.17548
-0.11 | -0.01418 | -0.15956
-0.1 | -0.012663 | -0.14685
-0.09 | -0.011218 | -0.13376
-0.08 | -0.009832 | -0.12192
-0.07 | -0.008422 | -0.11059
-0.06 | -0.007244 | -0.1013
-0.05 | -0.006021 | -0.09077
-0.04 | -0.0048557 | -0.08266
-0.03 | -0.003675 | -0.07486
-0.02 | -0.0025048 | -0.06705
-0.01 | -0.0012626 | -0.06092
0 | 1.81e-05 | -0.05316
0.01 | 0.0012941 | -0.047173
0.02 | 0.0027429 | -0.041417
0.03 | 0.004302 | -0.035804
0.04 | 0.005993 | -0.029813
0.05 | 0.007878 | -0.023704
0.06 | 0.010273 | -0.018025
0.07 | 0.012724 | -0.011378
0.08 | 0.015426 | -0.0041915
0.09 | 0.018649 | 0.0039491
0.1 | 0.022434 | 0.013629
0.11 | 0.026496 | 0.025193
0.12 | 0.031418 | 0.039349
0.13 | 0.036421 | 0.056858
0.14 | 0.042769 | 0.07784
0.15 | 0.049771 | 0.10416
0.16 | 0.05702 | 0.1374
0.17 | 0.06632 | 0.17788
0.18 | 0.07595 | 0.22684
0.19 | 0.08832 | 0.28715
0.2 | 0.1022 | 0.36101
0.21 | 0.11674 | 0.45079
0.22 | 0.13393 | 0.55956
0.23 | 0.15233 | 0.6824
0.24 | 0.17435 | 0.8387
0.25 | 0.19914 | 1.028
0.26 | 0.2263 | 1.2444
0.27 | 0.25659 | 1.5078
0.28 | 0.28971 | 1.8218
0.29 | 0.32998 | 2.1896
0.3 | 0.3739 | 2.6401
0.31 | 0.42369 | 3.1585
0.32 | 0.47745 | 3.7756
0.33 | 0.53729 | 4.4993
0.34 | 0.5923 | 5.3603
0.35 | 0.6693 | 6.32
0.36 | 0.7556 | 7.536
0.37 | 0.85 | 8.976
0.38 | 0.9575 | 10.657
0.39 | 1.0804 | 12.655
0.4 | 1.2122 | 15.023
0.41 | 1.3705 | 17.838
0.42 | 1.5525 | 21.215
0.43 | 1.7532 | 25.154
0.44 | 1.9887 | 29.958
0.45 | 2.2672 | 35.58
0.46 | 2.5937 | 42.404
0.47 | 2.9652 | 50.35
0.48 | 3.4206 | 59.72
0.49 | 3.947 | 71.09
0.5 | 4.5737 | 84.45