## Diode Characteristic (uA-mm)
VGS (V) | VDS = 0.000 V | VDS = 0.500 V
-1.25 | -8.657 | -24.046
-1.24 | -8.307 | -23.334
-1.23 | -7.979 | -22.61
-1.22 | -7.72 | -21.75
-1.21 | -7.423 | -20.997
-1.2 | -7.135 | -20.429
-1.19 | -6.811 | -19.732
-1.18 | -6.59 | -19.118
-1.17 | -6.338 | -18.484
-1.16 | -6.107 | -17.89
-1.15 | -5.856 | -17.276
-1.14 | -5.643 | -16.728
-1.13 | -5.408 | -16.188
-1.12 | -5.203 | -15.639
-1.11 | -4.9859 | -15.094
-1.1 | -4.7851 | -14.659
-1.09 | -4.5949 | -14.124
-1.08 | -4.4273 | -13.72
-1.07 | -4.2525 | -13.251
-1.06 | -4.0819 | -12.813
-1.05 | -3.9358 | -12.271
-1.04 | -3.7793 | -11.924
-1.03 | -3.628 | -11.451
-1.02 | -3.4765 | -11.075
-1.01 | -3.322 | -10.714
-1 | -3.1931 | -10.356
-0.99 | -3.0659 | -9.974
-0.98 | -2.9371 | -9.604
-0.97 | -2.8217 | -9.267
-0.96 | -2.7059 | -8.948
-0.95 | -2.6008 | -8.602
-0.94 | -2.4839 | -8.313
-0.93 | -2.4018 | -8.028
-0.92 | -2.2922 | -7.734
-0.91 | -2.1839 | -7.477
-0.9 | -2.089 | -7.201
-0.89 | -2.0155 | -6.918
-0.88 | -1.9159 | -6.706
-0.87 | -1.8431 | -6.421
-0.86 | -1.7635 | -6.245
-0.85 | -1.688 | -5.963
-0.84 | -1.6158 | -5.766
-0.83 | -1.5437 | -5.588
-0.82 | -1.4761 | -5.359
-0.81 | -1.4095 | -5.188
-0.8 | -1.3447 | -4.9609
-0.79 | -1.2833 | -4.7992
-0.78 | -1.227 | -4.5934
-0.77 | -1.1662 | -4.4153
-0.76 | -1.1124 | -4.2736
-0.75 | -1.0618 | -4.1003
-0.74 | -1.0178 | -3.926
-0.73 | -0.9656 | -3.7616
-0.72 | -0.9244 | -3.6233
-0.71 | -0.8793 | -3.4672
-0.7 | -0.8346 | -3.3377
-0.69 | -0.7953 | -3.2237
-0.68 | -0.7552 | -3.0844
-0.67 | -0.7184 | -2.963
-0.66 | -0.6834 | -2.8437
-0.65 | -0.6514 | -2.7348
-0.64 | -0.6168 | -2.612
-0.63 | -0.5854 | -2.5142
-0.62 | -0.5553 | -2.4169
-0.61 | -0.5295 | -2.3119
-0.6 | -0.50192 | -2.2202
-0.59 | -0.47667 | -2.137
-0.58 | -0.4552 | -2.04
-0.57 | -0.42923 | -1.9499
-0.56 | -0.40814 | -1.8721
-0.55 | -0.38548 | -1.785
-0.54 | -0.36308 | -1.7177
-0.53 | -0.342 | -1.6443
-0.52 | -0.32482 | -1.5788
-0.51 | -0.30762 | -1.5034
-0.5 | -0.28895 | -1.4292
-0.49 | -0.27197 | -1.3759
-0.48 | -0.25631 | -1.3096
-0.47 | -0.24228 | -1.2641
-0.46 | -0.22946 | -1.2074
-0.45 | -0.21432 | -1.1523
-0.44 | -0.20215 | -1.1002
-0.43 | -0.19101 | -1.0505
-0.42 | -0.17841 | -1.009
-0.41 | -0.16749 | -0.9585
-0.4 | -0.15716 | -0.917
-0.39 | -0.14746 | -0.8735
-0.38 | -0.13839 | -0.8311
-0.37 | -0.1293 | -0.7948
-0.36 | -0.12077 | -0.7578
-0.35 | -0.11256 | -0.7235
-0.34 | -0.10514 | -0.6898
-0.33 | -0.09888 | -0.657
-0.32 | -0.09182 | -0.6295
-0.31 | -0.08459 | -0.5985
-0.3 | -0.07888 | -0.566
-0.29 | -0.07307 | -0.5363
-0.28 | -0.06752 | -0.5144
-0.27 | -0.06254 | -0.48885
-0.26 | -0.05803 | -0.4584
-0.25 | -0.05351 | -0.43563
-0.24 | -0.049628 | -0.41394
-0.23 | -0.045815 | -0.389
-0.22 | -0.042304 | -0.36798
-0.21 | -0.038763 | -0.34654
-0.2 | -0.035406 | -0.32378
-0.19 | -0.032362 | -0.30224
-0.18 | -0.02954 | -0.28263
-0.17 | -0.026907 | -0.26426
-0.16 | -0.024452 | -0.24623
-0.15 | -0.022297 | -0.22848
-0.14 | -0.019992 | -0.2117
-0.13 | -0.018025 | -0.19685
-0.12 | -0.016247 | -0.18207
-0.11 | -0.014495 | -0.16562
-0.1 | -0.012922 | -0.15197
-0.09 | -0.011305 | -0.13943
-0.08 | -0.009901 | -0.12764
-0.07 | -0.008635 | -0.11726
-0.06 | -0.00734 | -0.10597
-0.05 | -0.005975 | -0.09585
-0.04 | -0.0048341 | -0.08735
-0.03 | -0.0036772 | -0.07869
-0.02 | -0.0024608 | -0.07037
-0.01 | -0.0013173 | -0.06339
0 | -2.57e-05 | -0.05557
0.01 | 0.0012848 | -0.050053
0.02 | 0.002769 | -0.043768
0.03 | 0.0043337 | -0.037731
0.04 | 0.006104 | -0.032068
0.05 | 0.008109 | -0.026013
0.06 | 0.010251 | -0.019899
0.07 | 0.012768 | -0.013097
0.08 | 0.015781 | -0.00561
0.09 | 0.01908 | 0.0030014
0.1 | 0.022536 | 0.012753
0.11 | 0.026713 | 0.024885
0.12 | 0.031772 | 0.039494
0.13 | 0.037408 | 0.05763
0.14 | 0.043362 | 0.07955
0.15 | 0.050386 | 0.10693
0.16 | 0.05742 | 0.14122
0.17 | 0.06713 | 0.1833
0.18 | 0.07768 | 0.2343
0.19 | 0.08962 | 0.29631
0.2 | 0.10349 | 0.37341
0.21 | 0.11858 | 0.46694
0.22 | 0.13612 | 0.5726
0.23 | 0.15538 | 0.7071
0.24 | 0.17702 | 0.8686
0.25 | 0.20307 | 1.0612
0.26 | 0.23096 | 1.2915
0.27 | 0.26204 | 1.5628
0.28 | 0.29762 | 1.8821
0.29 | 0.33642 | 2.2724
0.3 | 0.38277 | 2.7297
0.31 | 0.43224 | 3.2638
0.32 | 0.48932 | 3.9027
0.33 | 0.55031 | 4.661
0.34 | 0.6076 | 5.5575
0.35 | 0.6883 | 6.56
0.36 | 0.7768 | 7.793
0.37 | 0.877 | 9.277
0.38 | 0.9899 | 11.02
0.39 | 1.1165 | 13.111
0.4 | 1.2577 | 15.563
0.41 | 1.421 | 18.504
0.42 | 1.6078 | 21.993
0.43 | 1.8237 | 26.14
0.44 | 2.0651 | 31.054
0.45 | 2.3509 | 36.916
0.46 | 2.6921 | 44.018
0.47 | 3.0897 | 52.332
0.48 | 3.5537 | 62.03
0.49 | 4.098 | 73.86
0.5 | 4.7593 | 88