## Diode Characteristic (uA-mm)
VGS (V) | VDS = 0.000 V | VDS = 0.500 V
-1.25 | -8.005 | -22.6
-1.24 | -7.696 | -21.949
-1.23 | -7.412 | -21.187
-1.22 | -7.171 | -20.514
-1.21 | -6.861 | -19.862
-1.2 | -6.615 | -19.192
-1.19 | -6.358 | -18.519
-1.18 | -6.126 | -17.935
-1.17 | -5.907 | -17.417
-1.16 | -5.693 | -16.791
-1.15 | -5.481 | -16.211
-1.14 | -5.258 | -15.659
-1.13 | -5.016 | -15.133
-1.12 | -4.8466 | -14.563
-1.11 | -4.6736 | -14.217
-1.1 | -4.4813 | -13.744
-1.09 | -4.3231 | -13.278
-1.08 | -4.1446 | -12.818
-1.07 | -3.9898 | -12.402
-1.06 | -3.8122 | -11.951
-1.05 | -3.6743 | -11.556
-1.04 | -3.5269 | -11.196
-1.03 | -3.38 | -10.807
-1.02 | -3.2627 | -10.46
-1.01 | -3.1156 | -10.129
-1 | -2.9751 | -9.802
-0.99 | -2.863 | -9.393
-0.98 | -2.7568 | -9.025
-0.97 | -2.6303 | -8.779
-0.96 | -2.5135 | -8.495
-0.95 | -2.4193 | -8.191
-0.94 | -2.3201 | -7.867
-0.93 | -2.2144 | -7.605
-0.92 | -2.1358 | -7.358
-0.91 | -2.0399 | -7.077
-0.9 | -1.9702 | -6.842
-0.89 | -1.8764 | -6.599
-0.88 | -1.7908 | -6.361
-0.87 | -1.7192 | -6.114
-0.86 | -1.6483 | -5.897
-0.85 | -1.5726 | -5.701
-0.84 | -1.517 | -5.44
-0.83 | -1.4404 | -5.264
-0.82 | -1.3706 | -5.057
-0.81 | -1.3096 | -4.8928
-0.8 | -1.2459 | -4.7007
-0.79 | -1.1911 | -4.5062
-0.78 | -1.1355 | -4.3523
-0.77 | -1.0892 | -4.1942
-0.76 | -1.0386 | -4.0349
-0.75 | -0.995 | -3.8779
-0.74 | -0.9475 | -3.74
-0.73 | -0.9043 | -3.6111
-0.72 | -0.8617 | -3.4364
-0.71 | -0.8214 | -3.3374
-0.7 | -0.777 | -3.1897
-0.69 | -0.7427 | -3.0745
-0.68 | -0.7036 | -2.949
-0.67 | -0.6752 | -2.8222
-0.66 | -0.6391 | -2.7067
-0.65 | -0.6068 | -2.6026
-0.64 | -0.5727 | -2.496
-0.63 | -0.5449 | -2.4015
-0.62 | -0.5187 | -2.3102
-0.61 | -0.49372 | -2.1975
-0.6 | -0.46588 | -2.1214
-0.59 | -0.44613 | -2.032
-0.58 | -0.42268 | -1.9481
-0.57 | -0.39979 | -1.8613
-0.56 | -0.38022 | -1.8039
-0.55 | -0.35953 | -1.7175
-0.54 | -0.3392 | -1.6381
-0.53 | -0.32025 | -1.5769
-0.52 | -0.30302 | -1.5103
-0.51 | -0.28781 | -1.4426
-0.5 | -0.26771 | -1.3827
-0.49 | -0.25554 | -1.3165
-0.48 | -0.24076 | -1.2644
-0.47 | -0.22707 | -1.2107
-0.46 | -0.21146 | -1.1691
-0.45 | -0.19913 | -1.1156
-0.44 | -0.18788 | -1.069
-0.43 | -0.17759 | -1.0155
-0.42 | -0.16522 | -0.9808
-0.41 | -0.15571 | -0.9294
-0.4 | -0.14631 | -0.8856
-0.39 | -0.1371 | -0.848
-0.38 | -0.1283 | -0.8112
-0.37 | -0.12053 | -0.7788
-0.36 | -0.11248 | -0.7452
-0.35 | -0.10486 | -0.7077
-0.34 | -0.09801 | -0.6725
-0.33 | -0.09099 | -0.6443
-0.32 | -0.08449 | -0.6098
-0.31 | -0.07918 | -0.5836
-0.3 | -0.07289 | -0.5561
-0.29 | -0.06791 | -0.5259
-0.28 | -0.06265 | -0.5006
-0.27 | -0.05814 | -0.47499
-0.26 | -0.05352 | -0.45121
-0.25 | -0.05012 | -0.43091
-0.24 | -0.046569 | -0.40544
-0.23 | -0.043022 | -0.38658
-0.22 | -0.039785 | -0.36218
-0.21 | -0.03633 | -0.34281
-0.2 | -0.033207 | -0.32173
-0.19 | -0.030276 | -0.30209
-0.18 | -0.02787 | -0.28451
-0.17 | -0.025266 | -0.26266
-0.16 | -0.022999 | -0.24421
-0.15 | -0.020839 | -0.22692
-0.14 | -0.018708 | -0.21024
-0.13 | -0.016986 | -0.19436
-0.12 | -0.015172 | -0.18103
-0.11 | -0.013585 | -0.16327
-0.1 | -0.011989 | -0.15203
-0.09 | -0.010651 | -0.14099
-0.08 | -0.009335 | -0.12723
-0.07 | -0.008089 | -0.11588
-0.06 | -0.006869 | -0.10528
-0.05 | -0.005728 | -0.09667
-0.04 | -0.0045981 | -0.08838
-0.03 | -0.0035128 | -0.07869
-0.02 | -0.0023734 | -0.07211
-0.01 | -0.0012442 | -0.06541
0 | -3.37e-05 | -0.05638
0.01 | 0.0012927 | -0.05038
0.02 | 0.0025925 | -0.044161
0.03 | 0.0041833 | -0.038372
0.04 | 0.005809 | -0.03295
0.05 | 0.007684 | -0.026656
0.06 | 0.00973 | -0.020807
0.07 | 0.01228 | -0.013917
0.08 | 0.014956 | -0.006931
0.09 | 0.018051 | 0.0013691
0.1 | 0.021495 | 0.010909
0.11 | 0.025659 | 0.022502
0.12 | 0.030309 | 0.036789
0.13 | 0.035497 | 0.054045
0.14 | 0.041163 | 0.07493
0.15 | 0.048444 | 0.10147
0.16 | 0.055965 | 0.1343
0.17 | 0.06361 | 0.17501
0.18 | 0.07391 | 0.22545
0.19 | 0.08517 | 0.28614
0.2 | 0.09797 | 0.36087
0.21 | 0.1126 | 0.45014
0.22 | 0.13031 | 0.55989
0.23 | 0.14919 | 0.685
0.24 | 0.17005 | 0.8406
0.25 | 0.19529 | 1.0324
0.26 | 0.22114 | 1.2561
0.27 | 0.25112 | 1.5257
0.28 | 0.28553 | 1.842
0.29 | 0.32376 | 2.2222
0.3 | 0.36851 | 2.6749
0.31 | 0.4157 | 3.2042
0.32 | 0.47075 | 3.8374
0.33 | 0.52963 | 4.5873
0.34 | 0.5852 | 5.4569
0.35 | 0.6641 | 6.46
0.36 | 0.7503 | 7.701
0.37 | 0.8447 | 9.188
0.38 | 0.9535 | 10.914
0.39 | 1.0741 | 12.974
0.4 | 1.2144 | 15.408
0.41 | 1.3668 | 18.276
0.42 | 1.5488 | 21.805
0.43 | 1.7585 | 25.917
0.44 | 1.9868 | 30.826
0.45 | 2.2643 | 36.622
0.46 | 2.5842 | 43.644
0.47 | 2.9711 | 51.956
0.48 | 3.4173 | 61.59
0.49 | 3.9566 | 73.46
0.5 | 4.5952 | 87.36