## Diode Characteristic (uA-mm)
VGS (V) | VDS = 0.000 V | VDS = 0.500 V
-1.25 | -8.457 | -23.323
-1.24 | -8.112 | -22.606
-1.23 | -7.827 | -21.887
-1.22 | -7.523 | -21.144
-1.21 | -7.254 | -20.469
-1.2 | -6.988 | -19.773
-1.19 | -6.754 | -19.195
-1.18 | -6.476 | -18.587
-1.17 | -6.229 | -18.048
-1.16 | -5.981 | -17.4
-1.15 | -5.755 | -16.793
-1.14 | -5.559 | -16.242
-1.13 | -5.352 | -15.813
-1.12 | -5.168 | -15.179
-1.11 | -4.9606 | -14.728
-1.1 | -4.7792 | -14.246
-1.09 | -4.5872 | -13.742
-1.08 | -4.4032 | -13.315
-1.07 | -4.2396 | -12.835
-1.06 | -4.0638 | -12.445
-1.05 | -3.9306 | -12.039
-1.04 | -3.7643 | -11.579
-1.03 | -3.6127 | -11.241
-1.02 | -3.4798 | -10.893
-1.01 | -3.3152 | -10.427
-1 | -3.2065 | -10.118
-0.99 | -3.0648 | -9.795
-0.98 | -2.9542 | -9.44
-0.97 | -2.841 | -9.126
-0.96 | -2.7239 | -8.818
-0.95 | -2.6194 | -8.509
-0.94 | -2.4997 | -8.222
-0.93 | -2.4122 | -7.913
-0.92 | -2.3004 | -7.65
-0.91 | -2.2093 | -7.373
-0.9 | -2.1191 | -7.123
-0.89 | -2.0262 | -6.863
-0.88 | -1.9397 | -6.598
-0.87 | -1.852 | -6.377
-0.86 | -1.7757 | -6.136
-0.85 | -1.7029 | -5.905
-0.84 | -1.6259 | -5.708
-0.83 | -1.5576 | -5.497
-0.82 | -1.4937 | -5.288
-0.81 | -1.4226 | -5.094
-0.8 | -1.3531 | -4.9067
-0.79 | -1.2903 | -4.7167
-0.78 | -1.2345 | -4.5451
-0.77 | -1.1817 | -4.3806
-0.76 | -1.1327 | -4.1999
-0.75 | -1.0825 | -4.0308
-0.74 | -1.0272 | -3.8774
-0.73 | -0.9821 | -3.7373
-0.72 | -0.932 | -3.5719
-0.71 | -0.8865 | -3.448
-0.7 | -0.8539 | -3.3085
-0.69 | -0.8054 | -3.16
-0.68 | -0.7691 | -3.06
-0.67 | -0.7267 | -2.9422
-0.66 | -0.6923 | -2.8281
-0.65 | -0.6557 | -2.7185
-0.64 | -0.6279 | -2.6049
-0.63 | -0.5979 | -2.4984
-0.62 | -0.5659 | -2.3921
-0.61 | -0.5372 | -2.3021
-0.6 | -0.5097 | -2.2111
-0.59 | -0.4852 | -2.1149
-0.58 | -0.45954 | -2.0328
-0.57 | -0.43402 | -1.9499
-0.56 | -0.4139 | -1.868
-0.55 | -0.39003 | -1.7843
-0.54 | -0.36901 | -1.7112
-0.53 | -0.34937 | -1.6419
-0.52 | -0.32877 | -1.5616
-0.51 | -0.31134 | -1.5069
-0.5 | -0.29444 | -1.4446
-0.49 | -0.27784 | -1.3977
-0.48 | -0.26109 | -1.3218
-0.47 | -0.24701 | -1.2643
-0.46 | -0.23191 | -1.2142
-0.45 | -0.22076 | -1.1669
-0.44 | -0.20574 | -1.1229
-0.43 | -0.19341 | -1.0685
-0.42 | -0.18095 | -1.0176
-0.41 | -0.17013 | -0.9689
-0.4 | -0.15894 | -0.934
-0.39 | -0.14889 | -0.8936
-0.38 | -0.13946 | -0.8488
-0.37 | -0.13119 | -0.8103
-0.36 | -0.12205 | -0.7783
-0.35 | -0.11334 | -0.7419
-0.34 | -0.10605 | -0.7057
-0.33 | -0.09928 | -0.6747
-0.32 | -0.09321 | -0.6395
-0.31 | -0.08598 | -0.613
-0.3 | -0.07961 | -0.5838
-0.29 | -0.07408 | -0.5523
-0.28 | -0.06847 | -0.5266
-0.27 | -0.06334 | -0.501
-0.26 | -0.059 | -0.48358
-0.25 | -0.05382 | -0.45169
-0.24 | -0.050356 | -0.42435
-0.23 | -0.046217 | -0.40037
-0.22 | -0.042703 | -0.37768
-0.21 | -0.03913 | -0.35494
-0.2 | -0.035578 | -0.33445
-0.19 | -0.032696 | -0.31498
-0.18 | -0.029608 | -0.29299
-0.17 | -0.027004 | -0.27467
-0.16 | -0.02462 | -0.25753
-0.15 | -0.022311 | -0.23745
-0.14 | -0.020111 | -0.21827
-0.13 | -0.018144 | -0.20553
-0.12 | -0.016278 | -0.18677
-0.11 | -0.014582 | -0.17273
-0.1 | -0.012906 | -0.15937
-0.09 | -0.011392 | -0.14725
-0.08 | -0.009953 | -0.13556
-0.07 | -0.008682 | -0.12232
-0.06 | -0.007341 | -0.11229
-0.05 | -0.006125 | -0.10061
-0.04 | -0.0049135 | -0.08985
-0.03 | -0.0037344 | -0.08213
-0.02 | -0.0025603 | -0.07409
-0.01 | -0.0013369 | -0.06638
0 | -4.51e-05 | -0.05799
0.01 | 0.0013612 | -0.0522
0.02 | 0.0027962 | -0.045751
0.03 | 0.0044854 | -0.039601
0.04 | 0.006222 | -0.033209
0.05 | 0.008187 | -0.027051
0.06 | 0.01042 | -0.020742
0.07 | 0.013148 | -0.013701
0.08 | 0.016072 | -0.006382
0.09 | 0.019311 | 0.002162
0.1 | 0.023119 | 0.01227
0.11 | 0.027577 | 0.023923
0.12 | 0.032326 | 0.038724
0.13 | 0.037972 | 0.056363
0.14 | 0.04431 | 0.07749
0.15 | 0.051903 | 0.10403
0.16 | 0.05926 | 0.13747
0.17 | 0.06817 | 0.17804
0.18 | 0.07957 | 0.22724
0.19 | 0.09197 | 0.28756
0.2 | 0.10524 | 0.36053
0.21 | 0.12128 | 0.4507
0.22 | 0.13825 | 0.55806
0.23 | 0.15925 | 0.6777
0.24 | 0.18157 | 0.8336
0.25 | 0.208 | 1.0202
0.26 | 0.2362 | 1.2383
0.27 | 0.26765 | 1.4971
0.28 | 0.30305 | 1.8053
0.29 | 0.3445 | 2.1661
0.3 | 0.38894 | 2.602
0.31 | 0.43839 | 3.1088
0.32 | 0.4953 | 3.7177
0.33 | 0.5588 | 4.4206
0.34 | 0.6155 | 5.2664
0.35 | 0.6935 | 6.204
0.36 | 0.7846 | 7.381
0.37 | 0.886 | 8.764
0.38 | 1.0035 | 10.392
0.39 | 1.1265 | 12.34
0.4 | 1.2658 | 14.581
0.41 | 1.4305 | 17.309
0.42 | 1.6088 | 20.571
0.43 | 1.8293 | 24.398
0.44 | 2.0735 | 28.888
0.45 | 2.3616 | 34.293
0.46 | 2.6939 | 40.786
0.47 | 3.0845 | 48.398
0.48 | 3.5531 | 57.49
0.49 | 4.0918 | 68.31
0.5 | 4.7434 | 81.19