## Diode Characteristic (uA-mm)
VGS (V) | VDS = 0.000 V | VDS = 0.500 V
-1.25 | -8.347 | -24.023
-1.24 | -8.078 | -23.186
-1.23 | -7.715 | -22.401
-1.22 | -7.423 | -21.715
-1.21 | -7.157 | -21.024
-1.2 | -6.876 | -20.297
-1.19 | -6.596 | -19.598
-1.18 | -6.347 | -18.973
-1.17 | -6.098 | -18.291
-1.16 | -5.851 | -17.755
-1.15 | -5.642 | -17.108
-1.14 | -5.428 | -16.577
-1.13 | -5.204 | -16.012
-1.12 | -5.015 | -15.534
-1.11 | -4.8095 | -14.934
-1.1 | -4.5961 | -14.411
-1.09 | -4.4181 | -13.952
-1.08 | -4.2354 | -13.533
-1.07 | -4.0673 | -13.044
-1.06 | -3.9181 | -12.618
-1.05 | -3.7435 | -12.14
-1.04 | -3.5928 | -11.733
-1.03 | -3.4516 | -11.305
-1.02 | -3.2981 | -10.928
-1.01 | -3.1691 | -10.525
-1 | -3.0431 | -10.152
-0.99 | -2.9071 | -9.77
-0.98 | -2.7939 | -9.455
-0.97 | -2.6797 | -9.112
-0.96 | -2.5777 | -8.786
-0.95 | -2.4648 | -8.502
-0.94 | -2.3727 | -8.187
-0.93 | -2.2612 | -7.871
-0.92 | -2.16 | -7.607
-0.91 | -2.0653 | -7.312
-0.9 | -1.975 | -7.036
-0.89 | -1.9003 | -6.836
-0.88 | -1.8181 | -6.52
-0.87 | -1.7366 | -6.292
-0.86 | -1.6558 | -6.058
-0.85 | -1.5835 | -5.851
-0.84 | -1.5137 | -5.616
-0.83 | -1.4413 | -5.422
-0.82 | -1.3773 | -5.215
-0.81 | -1.3126 | -5.006
-0.8 | -1.2614 | -4.8413
-0.79 | -1.2015 | -4.6475
-0.78 | -1.1443 | -4.4535
-0.77 | -1.0879 | -4.2806
-0.76 | -1.0358 | -4.1226
-0.75 | -0.9938 | -3.9462
-0.74 | -0.943 | -3.8003
-0.73 | -0.8969 | -3.6421
-0.72 | -0.8501 | -3.515
-0.71 | -0.8139 | -3.3885
-0.7 | -0.774 | -3.2594
-0.69 | -0.7397 | -3.0889
-0.68 | -0.7019 | -2.9849
-0.67 | -0.6633 | -2.8776
-0.66 | -0.6368 | -2.7455
-0.65 | -0.5996 | -2.6301
-0.64 | -0.5735 | -2.5272
-0.63 | -0.5417 | -2.4275
-0.62 | -0.511 | -2.3305
-0.61 | -0.49144 | -2.2099
-0.6 | -0.4653 | -2.1218
-0.59 | -0.44343 | -2.0259
-0.58 | -0.41696 | -1.9523
-0.57 | -0.39437 | -1.8695
-0.56 | -0.37237 | -1.7836
-0.55 | -0.35384 | -1.7126
-0.54 | -0.3344 | -1.6441
-0.53 | -0.3187 | -1.5697
-0.52 | -0.29672 | -1.5001
-0.51 | -0.27959 | -1.4276
-0.5 | -0.26779 | -1.3736
-0.49 | -0.25101 | -1.3081
-0.48 | -0.23609 | -1.2572
-0.47 | -0.22166 | -1.2072
-0.46 | -0.20807 | -1.156
-0.45 | -0.19654 | -1.104
-0.44 | -0.18401 | -1.0451
-0.43 | -0.17353 | -1.0018
-0.42 | -0.16466 | -0.9639
-0.41 | -0.15432 | -0.9128
-0.4 | -0.14553 | -0.8783
-0.39 | -0.13476 | -0.8344
-0.38 | -0.12558 | -0.7983
-0.37 | -0.11742 | -0.767
-0.36 | -0.11079 | -0.7283
-0.35 | -0.10301 | -0.6932
-0.34 | -0.09606 | -0.6646
-0.33 | -0.09002 | -0.6288
-0.32 | -0.08415 | -0.6
-0.31 | -0.07867 | -0.5696
-0.3 | -0.07308 | -0.5466
-0.29 | -0.06721 | -0.5211
-0.28 | -0.06237 | -0.49187
-0.27 | -0.05802 | -0.46975
-0.26 | -0.054 | -0.44744
-0.25 | -0.050067 | -0.41885
-0.24 | -0.045986 | -0.39658
-0.23 | -0.042823 | -0.37505
-0.22 | -0.039493 | -0.3548
-0.21 | -0.036078 | -0.33557
-0.2 | -0.033288 | -0.31204
-0.19 | -0.030093 | -0.29743
-0.18 | -0.027611 | -0.27356
-0.17 | -0.025169 | -0.25479
-0.16 | -0.022834 | -0.24018
-0.15 | -0.020696 | -0.22388
-0.14 | -0.018705 | -0.20767
-0.13 | -0.016956 | -0.19062
-0.12 | -0.015071 | -0.1766
-0.11 | -0.013579 | -0.16502
-0.1 | -0.012157 | -0.15008
-0.09 | -0.01063 | -0.13797
-0.08 | -0.009301 | -0.12645
-0.07 | -0.008041 | -0.11443
-0.06 | -0.006814 | -0.10487
-0.05 | -0.00569 | -0.09612
-0.04 | -0.0045538 | -0.08706
-0.03 | -0.0034695 | -0.07786
-0.02 | -0.0023613 | -0.07126
-0.01 | -0.0012313 | -0.0632
0 | -1.08e-05 | -0.05517
0.01 | 0.001226 | -0.048617
0.02 | 0.0026253 | -0.04337
0.03 | 0.0040959 | -0.037799
0.04 | 0.005623 | -0.031985
0.05 | 0.007662 | -0.026676
0.06 | 0.009672 | -0.020734
0.07 | 0.012024 | -0.014376
0.08 | 0.014677 | -0.007888
0.09 | 0.017927 | -0.00016
0.1 | 0.021368 | 0.009061
0.11 | 0.025296 | 0.019639
0.12 | 0.029835 | 0.032695
0.13 | 0.03516 | 0.048446
0.14 | 0.040954 | 0.06724
0.15 | 0.047553 | 0.09156
0.16 | 0.055134 | 0.12149
0.17 | 0.06351 | 0.15874
0.18 | 0.07314 | 0.2035
0.19 | 0.08479 | 0.2577
0.2 | 0.09763 | 0.32572
0.21 | 0.11251 | 0.40738
0.22 | 0.12991 | 0.50479
0.23 | 0.14886 | 0.6196
0.24 | 0.17056 | 0.7621
0.25 | 0.19496 | 0.9299
0.26 | 0.2216 | 1.1362
0.27 | 0.25317 | 1.3816
0.28 | 0.28713 | 1.6661
0.29 | 0.32686 | 2.0032
0.3 | 0.37005 | 2.4156
0.31 | 0.42077 | 2.8959
0.32 | 0.4767 | 3.4583
0.33 | 0.53923 | 4.1343
0.34 | 0.5972 | 4.9212
0.35 | 0.6762 | 5.805
0.36 | 0.7618 | 6.915
0.37 | 0.8617 | 8.23
0.38 | 0.9733 | 9.777
0.39 | 1.0971 | 11.597
0.4 | 1.2412 | 13.754
0.41 | 1.4072 | 16.307
0.42 | 1.5987 | 19.341
0.43 | 1.8082 | 22.981
0.44 | 2.061 | 27.243
0.45 | 2.3446 | 32.355
0.46 | 2.6797 | 38.408
0.47 | 3.0878 | 45.604
0.48 | 3.5538 | 54.175
0.49 | 4.1129 | 64.12
0.5 | 4.7858 | 76.16