## Diode Characteristic (uA-mm)
VGS (V) | VDS = 0.000 V | VDS = 0.500 V
-1.25 | -7.897 | -22.489
-1.24 | -7.581 | -21.723
-1.23 | -7.281 | -21.043
-1.22 | -7.039 | -20.294
-1.21 | -6.758 | -19.751
-1.2 | -6.508 | -19.179
-1.19 | -6.243 | -18.474
-1.18 | -6.02 | -17.85
-1.17 | -5.784 | -17.313
-1.16 | -5.561 | -16.751
-1.15 | -5.329 | -16.173
-1.14 | -5.157 | -15.595
-1.13 | -4.9539 | -15.048
-1.12 | -4.7414 | -14.629
-1.11 | -4.5785 | -14.13
-1.1 | -4.3896 | -13.587
-1.09 | -4.202 | -13.236
-1.08 | -4.0363 | -12.776
-1.07 | -3.8972 | -12.286
-1.06 | -3.7469 | -11.916
-1.05 | -3.5903 | -11.527
-1.04 | -3.4415 | -11.194
-1.03 | -3.2996 | -10.802
-1.02 | -3.1719 | -10.392
-1.01 | -3.0436 | -10.1
-1 | -2.9357 | -9.696
-0.99 | -2.7917 | -9.352
-0.98 | -2.691 | -9.049
-0.97 | -2.5715 | -8.699
-0.96 | -2.465 | -8.413
-0.95 | -2.3663 | -8.078
-0.94 | -2.2618 | -7.871
-0.93 | -2.1736 | -7.558
-0.92 | -2.0857 | -7.289
-0.91 | -1.9926 | -7.022
-0.9 | -1.9182 | -6.762
-0.89 | -1.8368 | -6.557
-0.88 | -1.7574 | -6.31
-0.87 | -1.6832 | -6.057
-0.86 | -1.6167 | -5.874
-0.85 | -1.5429 | -5.661
-0.84 | -1.4707 | -5.445
-0.83 | -1.4145 | -5.237
-0.82 | -1.3473 | -5.044
-0.81 | -1.286 | -4.8633
-0.8 | -1.2245 | -4.6494
-0.79 | -1.1713 | -4.4582
-0.78 | -1.1265 | -4.3119
-0.77 | -1.0657 | -4.1482
-0.76 | -1.0241 | -3.9756
-0.75 | -0.9727 | -3.8399
-0.74 | -0.9271 | -3.6949
-0.73 | -0.8851 | -3.5427
-0.72 | -0.842 | -3.3947
-0.71 | -0.7995 | -3.2817
-0.7 | -0.7636 | -3.1464
-0.69 | -0.7255 | -3.0286
-0.68 | -0.6879 | -2.9043
-0.67 | -0.6538 | -2.792
-0.66 | -0.6247 | -2.6807
-0.65 | -0.5899 | -2.5774
-0.64 | -0.5601 | -2.477
-0.63 | -0.5328 | -2.3788
-0.62 | -0.5073 | -2.2755
-0.61 | -0.4839 | -2.1832
-0.6 | -0.45745 | -2.0904
-0.59 | -0.43336 | -2.0128
-0.58 | -0.41268 | -1.9288
-0.57 | -0.39243 | -1.8449
-0.56 | -0.3721 | -1.7708
-0.55 | -0.35179 | -1.6946
-0.54 | -0.33288 | -1.6285
-0.53 | -0.31338 | -1.5646
-0.52 | -0.29632 | -1.4978
-0.51 | -0.27955 | -1.4314
-0.5 | -0.26303 | -1.3632
-0.49 | -0.25028 | -1.3071
-0.48 | -0.23472 | -1.2523
-0.47 | -0.22051 | -1.197
-0.46 | -0.20787 | -1.1422
-0.45 | -0.19576 | -1.0959
-0.44 | -0.18366 | -1.0495
-0.43 | -0.17199 | -0.9987
-0.42 | -0.1611 | -0.9528
-0.41 | -0.15114 | -0.9148
-0.4 | -0.14243 | -0.8705
-0.39 | -0.13301 | -0.83
-0.38 | -0.12368 | -0.7949
-0.37 | -0.11595 | -0.7553
-0.36 | -0.10876 | -0.7236
-0.35 | -0.10179 | -0.6894
-0.34 | -0.09482 | -0.6617
-0.33 | -0.08888 | -0.6346
-0.32 | -0.08235 | -0.5986
-0.31 | -0.0765 | -0.5737
-0.3 | -0.07131 | -0.5425
-0.29 | -0.06548 | -0.5152
-0.28 | -0.06126 | -0.49192
-0.27 | -0.05627 | -0.46408
-0.26 | -0.05221 | -0.44363
-0.25 | -0.048382 | -0.41925
-0.24 | -0.044777 | -0.39802
-0.23 | -0.041193 | -0.37762
-0.22 | -0.037873 | -0.35722
-0.21 | -0.034886 | -0.33316
-0.2 | -0.031832 | -0.31139
-0.19 | -0.029036 | -0.29045
-0.18 | -0.026561 | -0.27217
-0.17 | -0.024214 | -0.25349
-0.16 | -0.021972 | -0.23643
-0.15 | -0.01996 | -0.21897
-0.14 | -0.017992 | -0.20361
-0.13 | -0.0162 | -0.18749
-0.12 | -0.014534 | -0.17388
-0.11 | -0.013007 | -0.15879
-0.1 | -0.01154 | -0.14687
-0.09 | -0.010201 | -0.13424
-0.08 | -0.008903 | -0.12288
-0.07 | -0.007724 | -0.11276
-0.06 | -0.006579 | -0.10176
-0.05 | -0.005484 | -0.09267
-0.04 | -0.0044117 | -0.08406
-0.03 | -0.003317 | -0.07573
-0.02 | -0.0022856 | -0.0679
-0.01 | -0.0011713 | -0.06035
0 | -5.52e-05 | -0.0527
0.01 | 0.0012197 | -0.046995
0.02 | 0.0025003 | -0.041247
0.03 | 0.0040093 | -0.034712
0.04 | 0.0055978 | -0.029618
0.05 | 0.007259 | -0.024585
0.06 | 0.009496 | -0.018264
0.07 | 0.011827 | -0.012018
0.08 | 0.014432 | -0.0048651
0.09 | 0.017344 | 0.0029498
0.1 | 0.020944 | 0.012404
0.11 | 0.024903 | 0.02371
0.12 | 0.029176 | 0.037596
0.13 | 0.034384 | 0.054726
0.14 | 0.040383 | 0.07564
0.15 | 0.046917 | 0.10246
0.16 | 0.054719 | 0.13558
0.17 | 0.06215 | 0.17645
0.18 | 0.07254 | 0.22689
0.19 | 0.08405 | 0.28861
0.2 | 0.09688 | 0.36351
0.21 | 0.11142 | 0.45672
0.22 | 0.12801 | 0.56703
0.23 | 0.14643 | 0.695
0.24 | 0.16769 | 0.858
0.25 | 0.19117 | 1.0523
0.26 | 0.21759 | 1.2841
0.27 | 0.24776 | 1.567
0.28 | 0.2819 | 1.8978
0.29 | 0.32122 | 2.2925
0.3 | 0.36471 | 2.77
0.31 | 0.41305 | 3.3274
0.32 | 0.46428 | 3.9814
0.33 | 0.52564 | 4.7775
0.34 | 0.5818 | 5.693
0.35 | 0.6554 | 6.807
0.36 | 0.7445 | 8.122
0.37 | 0.8394 | 9.706
0.38 | 0.9487 | 11.578
0.39 | 1.0708 | 13.773
0.4 | 1.2095 | 16.381
0.41 | 1.3714 | 19.543
0.42 | 1.5496 | 23.338
0.43 | 1.7598 | 27.827
0.44 | 2.0018 | 33.148
0.45 | 2.2789 | 39.535
0.46 | 2.6146 | 47.245
0.47 | 3.0006 | 56.241
0.48 | 3.465 | 66.89
0.49 | 3.997 | 79.93
0.5 | 4.6416 | 95.38