## Diode Characteristic (uA-mm)
VGS (V) | VDS = 0.000 V | VDS = 0.500 V
-1.25 | -8.653 | -25.366
-1.24 | -8.319 | -24.464
-1.23 | -7.982 | -23.731
-1.22 | -7.679 | -22.95
-1.21 | -7.381 | -22.183
-1.2 | -7.056 | -21.444
-1.19 | -6.798 | -20.759
-1.18 | -6.555 | -20.101
-1.17 | -6.318 | -19.432
-1.16 | -6.087 | -18.82
-1.15 | -5.849 | -18.121
-1.14 | -5.609 | -17.514
-1.13 | -5.377 | -16.954
-1.12 | -5.177 | -16.445
-1.11 | -4.9554 | -15.812
-1.1 | -4.7575 | -15.242
-1.09 | -4.5898 | -14.833
-1.08 | -4.3948 | -14.314
-1.07 | -4.2116 | -13.814
-1.06 | -4.05 | -13.278
-1.05 | -3.8723 | -12.893
-1.04 | -3.7266 | -12.483
-1.03 | -3.5825 | -12.063
-1.02 | -3.4345 | -11.659
-1.01 | -3.2889 | -11.199
-1 | -3.1543 | -10.845
-0.99 | -3.0144 | -10.418
-0.98 | -2.8801 | -10.063
-0.97 | -2.7585 | -9.723
-0.96 | -2.6613 | -9.433
-0.95 | -2.538 | -9.039
-0.94 | -2.4355 | -8.72
-0.93 | -2.3171 | -8.41
-0.92 | -2.2185 | -8.088
-0.91 | -2.1343 | -7.833
-0.9 | -2.0485 | -7.549
-0.89 | -1.9533 | -7.323
-0.88 | -1.8636 | -7.036
-0.87 | -1.7905 | -6.738
-0.86 | -1.718 | -6.501
-0.85 | -1.6526 | -6.284
-0.84 | -1.5591 | -6.05
-0.83 | -1.4946 | -5.827
-0.82 | -1.4299 | -5.556
-0.81 | -1.3643 | -5.384
-0.8 | -1.2938 | -5.164
-0.79 | -1.234 | -4.9745
-0.78 | -1.1808 | -4.7965
-0.77 | -1.1266 | -4.6156
-0.76 | -1.0714 | -4.4303
-0.75 | -1.0192 | -4.2523
-0.74 | -0.9692 | -4.0745
-0.73 | -0.9259 | -3.9357
-0.72 | -0.8823 | -3.7886
-0.71 | -0.8382 | -3.62
-0.7 | -0.79 | -3.4892
-0.69 | -0.752 | -3.3255
-0.68 | -0.7097 | -3.2191
-0.67 | -0.6788 | -3.05
-0.66 | -0.6442 | -2.9341
-0.65 | -0.6084 | -2.8222
-0.64 | -0.5797 | -2.7117
-0.63 | -0.5491 | -2.6084
-0.62 | -0.5214 | -2.5119
-0.61 | -0.4992 | -2.4053
-0.6 | -0.47034 | -2.2846
-0.59 | -0.44725 | -2.2003
-0.58 | -0.42394 | -2.1084
-0.57 | -0.40154 | -2.0248
-0.56 | -0.38053 | -1.9154
-0.55 | -0.35784 | -1.8397
-0.54 | -0.33803 | -1.7662
-0.53 | -0.31899 | -1.6956
-0.52 | -0.30039 | -1.6278
-0.51 | -0.2823 | -1.5626
-0.5 | -0.26692 | -1.4995
-0.49 | -0.25177 | -1.4189
-0.48 | -0.23581 | -1.364
-0.47 | -0.22379 | -1.3071
-0.46 | -0.21014 | -1.241
-0.45 | -0.19777 | -1.1977
-0.44 | -0.18631 | -1.1421
-0.43 | -0.17355 | -1.0923
-0.42 | -0.16279 | -1.0336
-0.41 | -0.15208 | -0.995
-0.4 | -0.14312 | -0.9488
-0.39 | -0.13351 | -0.9064
-0.38 | -0.12449 | -0.8672
-0.37 | -0.11653 | -0.8259
-0.36 | -0.1091 | -0.7793
-0.35 | -0.10213 | -0.7454
-0.34 | -0.09512 | -0.7103
-0.33 | -0.0881 | -0.6747
-0.32 | -0.08192 | -0.6429
-0.31 | -0.07596 | -0.609
-0.3 | -0.07031 | -0.5828
-0.29 | -0.06527 | -0.5523
-0.28 | -0.06083 | -0.5253
-0.27 | -0.05606 | -0.50025
-0.26 | -0.05212 | -0.474
-0.25 | -0.048384 | -0.44844
-0.24 | -0.044674 | -0.42749
-0.23 | -0.040979 | -0.39975
-0.22 | -0.037773 | -0.37955
-0.21 | -0.034556 | -0.35782
-0.2 | -0.031575 | -0.33619
-0.19 | -0.029196 | -0.31641
-0.18 | -0.026515 | -0.29488
-0.17 | -0.024126 | -0.27372
-0.16 | -0.022014 | -0.25645
-0.15 | -0.01981 | -0.23814
-0.14 | -0.017993 | -0.22037
-0.13 | -0.01624 | -0.20357
-0.12 | -0.014622 | -0.18805
-0.11 | -0.013078 | -0.17315
-0.1 | -0.011536 | -0.15953
-0.09 | -0.010281 | -0.14719
-0.08 | -0.008971 | -0.13588
-0.07 | -0.007718 | -0.12238
-0.06 | -0.006608 | -0.11125
-0.05 | -0.005524 | -0.10279
-0.04 | -0.004411 | -0.09339
-0.03 | -0.0033278 | -0.08355
-0.02 | -0.0022906 | -0.07623
-0.01 | -0.001169 | -0.06729
0 | -5.53e-05 | -0.05949
0.01 | 0.0012104 | -0.05354
0.02 | 0.0024816 | -0.047743
0.03 | 0.0040022 | -0.041059
0.04 | 0.005543 | -0.034657
0.05 | 0.007273 | -0.028655
0.06 | 0.009513 | -0.022506
0.07 | 0.011746 | -0.01559
0.08 | 0.014358 | -0.008595
0.09 | 0.017424 | -6.72e-05
0.1 | 0.020992 | 0.009397
0.11 | 0.025095 | 0.020777
0.12 | 0.029576 | 0.03468
0.13 | 0.034755 | 0.051853
0.14 | 0.040645 | 0.07232
0.15 | 0.047314 | 0.09798
0.16 | 0.054962 | 0.13069
0.17 | 0.0629 | 0.17061
0.18 | 0.07322 | 0.21872
0.19 | 0.08522 | 0.27818
0.2 | 0.09802 | 0.35006
0.21 | 0.11302 | 0.43969
0.22 | 0.1299 | 0.54539
0.23 | 0.14943 | 0.6675
0.24 | 0.17203 | 0.8236
0.25 | 0.19692 | 1.0118
0.26 | 0.2251 | 1.2282
0.27 | 0.25529 | 1.4959
0.28 | 0.29139 | 1.8088
0.29 | 0.33178 | 2.1818
0.3 | 0.37643 | 2.6189
0.31 | 0.42732 | 3.1489
0.32 | 0.48474 | 3.7689
0.33 | 0.5479 | 4.5001
0.34 | 0.6081 | 5.3751
0.35 | 0.6876 | 6.356
0.36 | 0.779 | 7.574
0.37 | 0.8846 | 9.032
0.38 | 1.0003 | 10.747
0.39 | 1.1293 | 12.801
0.4 | 1.2765 | 15.164
0.41 | 1.4445 | 18.044
0.42 | 1.6359 | 21.46
0.43 | 1.8507 | 25.507
0.44 | 2.105 | 30.285
0.45 | 2.3921 | 36.004
0.46 | 2.7489 | 42.902
0.47 | 3.1586 | 50.944
0.48 | 3.6351 | 60.36
0.49 | 4.1872 | 71.97
0.5 | 4.873 | 85.49