## Diode Characteristic (uA-mm)
VGS (V) | VDS = 0.000 V | VDS = 0.500 V
-1.25 | -7.824 | -21.497
-1.24 | -7.516 | -20.901
-1.23 | -7.202 | -20.235
-1.22 | -6.962 | -19.636
-1.21 | -6.718 | -18.945
-1.2 | -6.46 | -18.41
-1.19 | -6.238 | -17.732
-1.18 | -5.997 | -17.169
-1.17 | -5.778 | -16.557
-1.16 | -5.566 | -16.043
-1.15 | -5.345 | -15.536
-1.14 | -5.184 | -15.088
-1.13 | -4.9452 | -14.606
-1.12 | -4.7723 | -14.155
-1.11 | -4.5908 | -13.629
-1.1 | -4.4362 | -13.208
-1.09 | -4.2558 | -12.779
-1.08 | -4.0909 | -12.358
-1.07 | -3.9144 | -11.901
-1.06 | -3.7758 | -11.516
-1.05 | -3.633 | -11.174
-1.04 | -3.4792 | -10.834
-1.03 | -3.3552 | -10.473
-1.02 | -3.235 | -10.112
-1.01 | -3.1023 | -9.74
-1 | -2.977 | -9.436
-0.99 | -2.8574 | -9.139
-0.98 | -2.743 | -8.853
-0.97 | -2.6429 | -8.513
-0.96 | -2.5341 | -8.21
-0.95 | -2.4255 | -7.911
-0.94 | -2.3322 | -7.658
-0.93 | -2.2368 | -7.409
-0.92 | -2.134 | -7.145
-0.91 | -2.0425 | -6.937
-0.9 | -1.9644 | -6.632
-0.89 | -1.8901 | -6.418
-0.88 | -1.8141 | -6.228
-0.87 | -1.7364 | -6.01
-0.86 | -1.671 | -5.763
-0.85 | -1.5959 | -5.554
-0.84 | -1.5256 | -5.348
-0.83 | -1.4543 | -5.162
-0.82 | -1.3927 | -5.006
-0.81 | -1.3359 | -4.7988
-0.8 | -1.2784 | -4.6374
-0.79 | -1.2207 | -4.4614
-0.78 | -1.1695 | -4.2987
-0.77 | -1.1191 | -4.1508
-0.76 | -1.0681 | -3.9956
-0.75 | -1.0221 | -3.8463
-0.74 | -0.9742 | -3.6944
-0.73 | -0.9279 | -3.5666
-0.72 | -0.8869 | -3.4287
-0.71 | -0.8417 | -3.2792
-0.7 | -0.8071 | -3.1612
-0.69 | -0.7672 | -3.0528
-0.68 | -0.7308 | -2.9307
-0.67 | -0.6979 | -2.8107
-0.66 | -0.6615 | -2.6868
-0.65 | -0.6289 | -2.6033
-0.64 | -0.5969 | -2.5024
-0.63 | -0.5672 | -2.3961
-0.62 | -0.5332 | -2.294
-0.61 | -0.5069 | -2.2117
-0.6 | -0.48788 | -2.1288
-0.59 | -0.46541 | -2.0406
-0.58 | -0.44218 | -1.9706
-0.57 | -0.41827 | -1.8719
-0.56 | -0.39749 | -1.8058
-0.55 | -0.37526 | -1.7235
-0.54 | -0.35615 | -1.6531
-0.53 | -0.33725 | -1.5806
-0.52 | -0.31995 | -1.5154
-0.51 | -0.3031 | -1.4598
-0.5 | -0.28556 | -1.3948
-0.49 | -0.26854 | -1.3319
-0.48 | -0.25152 | -1.2698
-0.47 | -0.23924 | -1.2259
-0.46 | -0.22332 | -1.167
-0.45 | -0.21021 | -1.124
-0.44 | -0.199 | -1.0791
-0.43 | -0.18739 | -1.0314
-0.42 | -0.17653 | -0.9887
-0.41 | -0.16535 | -0.9433
-0.4 | -0.15591 | -0.9027
-0.39 | -0.1451 | -0.866
-0.38 | -0.13471 | -0.8215
-0.37 | -0.12733 | -0.7875
-0.36 | -0.11885 | -0.7498
-0.35 | -0.11075 | -0.7138
-0.34 | -0.1033 | -0.6824
-0.33 | -0.09673 | -0.6531
-0.32 | -0.08983 | -0.6199
-0.31 | -0.08356 | -0.5902
-0.3 | -0.07795 | -0.5577
-0.29 | -0.07148 | -0.531
-0.28 | -0.06628 | -0.5092
-0.27 | -0.06211 | -0.48507
-0.26 | -0.05716 | -0.46174
-0.25 | -0.05304 | -0.43518
-0.24 | -0.048912 | -0.41081
-0.23 | -0.045474 | -0.38787
-0.22 | -0.041553 | -0.36674
-0.21 | -0.038226 | -0.34423
-0.2 | -0.035086 | -0.32285
-0.19 | -0.032229 | -0.30316
-0.18 | -0.029175 | -0.28198
-0.17 | -0.026657 | -0.26387
-0.16 | -0.024263 | -0.2441
-0.15 | -0.021923 | -0.22596
-0.14 | -0.019761 | -0.2081
-0.13 | -0.017882 | -0.19179
-0.12 | -0.015995 | -0.1787
-0.11 | -0.014319 | -0.16345
-0.1 | -0.012815 | -0.14805
-0.09 | -0.011251 | -0.13527
-0.08 | -0.009858 | -0.12395
-0.07 | -0.008456 | -0.1141
-0.06 | -0.007189 | -0.10416
-0.05 | -0.005955 | -0.09329
-0.04 | -0.0048087 | -0.08501
-0.03 | -0.0036786 | -0.07655
-0.02 | -0.0024777 | -0.06902
-0.01 | -0.0012958 | -0.06171
0 | -3.48e-05 | -0.05427
0.01 | 0.0013645 | -0.0484
0.02 | 0.0027212 | -0.042341
0.03 | 0.0043668 | -0.036708
0.04 | 0.006056 | -0.03091
0.05 | 0.008007 | -0.025304
0.06 | 0.010057 | -0.019458
0.07 | 0.01265 | -0.012906
0.08 | 0.015545 | -0.006044
0.09 | 0.018666 | 0.0021768
0.1 | 0.022248 | 0.011331
0.11 | 0.026362 | 0.022561
0.12 | 0.031161 | 0.036104
0.13 | 0.036686 | 0.052534
0.14 | 0.042577 | 0.07245
0.15 | 0.049424 | 0.09754
0.16 | 0.05686 | 0.12879
0.17 | 0.06615 | 0.16653
0.18 | 0.07705 | 0.21343
0.19 | 0.08903 | 0.26919
0.2 | 0.10228 | 0.33769
0.21 | 0.11692 | 0.41986
0.22 | 0.13434 | 0.52087
0.23 | 0.15416 | 0.6351
0.24 | 0.17564 | 0.7745
0.25 | 0.20058 | 0.9506
0.26 | 0.22829 | 1.1548
0.27 | 0.25912 | 1.3969
0.28 | 0.29483 | 1.6821
0.29 | 0.3324 | 2.0206
0.3 | 0.37654 | 2.4255
0.31 | 0.42619 | 2.8943
0.32 | 0.48084 | 3.4512
0.33 | 0.54122 | 4.1118
0.34 | 0.5969 | 4.8729
0.35 | 0.6742 | 5.768
0.36 | 0.7603 | 6.835
0.37 | 0.8614 | 8.139
0.38 | 0.9698 | 9.613
0.39 | 1.0937 | 11.384
0.4 | 1.2374 | 13.467
0.41 | 1.3914 | 15.941
0.42 | 1.5776 | 18.911
0.43 | 1.7854 | 22.351
0.44 | 2.0243 | 26.476
0.45 | 2.3171 | 31.286
0.46 | 2.6518 | 37.191
0.47 | 3.0421 | 44.075
0.48 | 3.4988 | 52.354
0.49 | 4.0524 | 61.71
0.5 | 4.7004 | 73.33