## Diode Characteristic (uA-mm)
VGS (V) | VDS = 0.000 V | VDS = 0.500 V
-1.25 | -8.057 | -22.349
-1.24 | -7.745 | -21.608
-1.23 | -7.465 | -21.083
-1.22 | -7.202 | -20.325
-1.21 | -6.941 | -19.653
-1.2 | -6.677 | -19.022
-1.19 | -6.427 | -18.415
-1.18 | -6.157 | -17.795
-1.17 | -5.918 | -17.268
-1.16 | -5.734 | -16.634
-1.15 | -5.484 | -16.115
-1.14 | -5.283 | -15.558
-1.13 | -5.098 | -15.059
-1.12 | -4.8867 | -14.594
-1.11 | -4.6906 | -14.078
-1.1 | -4.5114 | -13.656
-1.09 | -4.3547 | -13.183
-1.08 | -4.1935 | -12.762
-1.07 | -4.0235 | -12.336
-1.06 | -3.8723 | -11.936
-1.05 | -3.6985 | -11.512
-1.04 | -3.5648 | -11.171
-1.03 | -3.4144 | -10.818
-1.02 | -3.2801 | -10.404
-1.01 | -3.1504 | -10.082
-1 | -3.0289 | -9.768
-0.99 | -2.9068 | -9.432
-0.98 | -2.7815 | -9.044
-0.97 | -2.6803 | -8.695
-0.96 | -2.5785 | -8.469
-0.95 | -2.463 | -8.12
-0.94 | -2.3524 | -7.868
-0.93 | -2.2623 | -7.592
-0.92 | -2.1687 | -7.322
-0.91 | -2.0871 | -7.062
-0.9 | -1.9984 | -6.799
-0.89 | -1.9135 | -6.536
-0.88 | -1.8359 | -6.345
-0.87 | -1.7547 | -6.101
-0.86 | -1.676 | -5.878
-0.85 | -1.6077 | -5.64
-0.84 | -1.54 | -5.426
-0.83 | -1.4748 | -5.252
-0.82 | -1.401 | -5.057
-0.81 | -1.3341 | -4.8696
-0.8 | -1.2876 | -4.7221
-0.79 | -1.2221 | -4.5338
-0.78 | -1.172 | -4.3532
-0.77 | -1.1171 | -4.1771
-0.76 | -1.0682 | -3.999
-0.75 | -1.0201 | -3.8626
-0.74 | -0.976 | -3.7226
-0.73 | -0.9264 | -3.5678
-0.72 | -0.884 | -3.4334
-0.71 | -0.8445 | -3.3083
-0.7 | -0.803 | -3.1713
-0.69 | -0.7682 | -3.0558
-0.68 | -0.7265 | -2.9341
-0.67 | -0.6979 | -2.8228
-0.66 | -0.6618 | -2.7065
-0.65 | -0.6286 | -2.5979
-0.64 | -0.5979 | -2.5063
-0.63 | -0.5668 | -2.4098
-0.62 | -0.5369 | -2.3014
-0.61 | -0.5096 | -2.2075
-0.6 | -0.48615 | -2.1106
-0.59 | -0.46487 | -2.0314
-0.58 | -0.44051 | -1.9485
-0.57 | -0.4177 | -1.8689
-0.56 | -0.39459 | -1.7978
-0.55 | -0.37205 | -1.7187
-0.54 | -0.35564 | -1.6427
-0.53 | -0.33466 | -1.5705
-0.52 | -0.31633 | -1.5091
-0.51 | -0.29965 | -1.4443
-0.5 | -0.28352 | -1.3933
-0.49 | -0.2667 | -1.3355
-0.48 | -0.25207 | -1.2752
-0.47 | -0.23763 | -1.213
-0.46 | -0.22353 | -1.1604
-0.45 | -0.21058 | -1.1088
-0.44 | -0.19755 | -1.0726
-0.43 | -0.18631 | -1.0205
-0.42 | -0.17535 | -0.9761
-0.41 | -0.16339 | -0.9272
-0.4 | -0.15371 | -0.8882
-0.39 | -0.14387 | -0.8464
-0.38 | -0.13542 | -0.8127
-0.37 | -0.12594 | -0.7734
-0.36 | -0.11866 | -0.7412
-0.35 | -0.11051 | -0.7095
-0.34 | -0.10323 | -0.6764
-0.33 | -0.09617 | -0.6465
-0.32 | -0.08941 | -0.6141
-0.31 | -0.08319 | -0.5845
-0.3 | -0.07703 | -0.5562
-0.29 | -0.07145 | -0.5269
-0.28 | -0.06662 | -0.5029
-0.27 | -0.06175 | -0.47412
-0.26 | -0.05697 | -0.44882
-0.25 | -0.05273 | -0.42947
-0.24 | -0.04898 | -0.40923
-0.23 | -0.045164 | -0.38389
-0.22 | -0.041622 | -0.36489
-0.21 | -0.038399 | -0.34009
-0.2 | -0.034806 | -0.32114
-0.19 | -0.031871 | -0.2998
-0.18 | -0.029091 | -0.27997
-0.17 | -0.026554 | -0.26008
-0.16 | -0.024078 | -0.24437
-0.15 | -0.02191 | -0.22552
-0.14 | -0.019667 | -0.20865
-0.13 | -0.017802 | -0.19362
-0.12 | -0.015904 | -0.17957
-0.11 | -0.01419 | -0.16475
-0.1 | -0.012625 | -0.15045
-0.09 | -0.011206 | -0.13717
-0.08 | -0.009635 | -0.12514
-0.07 | -0.008416 | -0.11383
-0.06 | -0.007179 | -0.10452
-0.05 | -0.006008 | -0.09457
-0.04 | -0.0048204 | -0.0852
-0.03 | -0.0035997 | -0.07653
-0.02 | -0.002487 | -0.06959
-0.01 | -0.0012597 | -0.06209
0 | -3.4e-06 | -0.05505
0.01 | 0.0012602 | -0.048583
0.02 | 0.0027248 | -0.043401
0.03 | 0.0042193 | -0.037088
0.04 | 0.005843 | -0.031334
0.05 | 0.00794 | -0.025537
0.06 | 0.01009 | -0.019288
0.07 | 0.01251 | -0.013107
0.08 | 0.015182 | -0.006135
0.09 | 0.018468 | 0.0025686
0.1 | 0.02196 | 0.012214
0.11 | 0.026098 | 0.023727
0.12 | 0.030719 | 0.038069
0.13 | 0.036335 | 0.055305
0.14 | 0.042036 | 0.07684
0.15 | 0.049025 | 0.10332
0.16 | 0.056766 | 0.13642
0.17 | 0.06523 | 0.17692
0.18 | 0.07515 | 0.22806
0.19 | 0.08749 | 0.2911
0.2 | 0.10058 | 0.36405
0.21 | 0.11576 | 0.45676
0.22 | 0.13337 | 0.56601
0.23 | 0.15255 | 0.6952
0.24 | 0.17429 | 0.8565
0.25 | 0.1981 | 1.0467
0.26 | 0.2269 | 1.2772
0.27 | 0.25759 | 1.5522
0.28 | 0.2908 | 1.8825
0.29 | 0.33038 | 2.2641
0.3 | 0.37367 | 2.7322
0.31 | 0.42345 | 3.2765
0.32 | 0.47805 | 3.9167
0.33 | 0.53996 | 4.7021
0.34 | 0.5948 | 5.6057
0.35 | 0.6737 | 6.637
0.36 | 0.7586 | 7.916
0.37 | 0.8577 | 9.463
0.38 | 0.9697 | 11.284
0.39 | 1.0872 | 13.407
0.4 | 1.2332 | 15.971
0.41 | 1.3914 | 19.042
0.42 | 1.5783 | 22.696
0.43 | 1.7903 | 26.988
0.44 | 2.0374 | 32.205
0.45 | 2.3161 | 38.368
0.46 | 2.6434 | 45.707
0.47 | 3.034 | 54.596
0.48 | 3.4956 | 64.95
0.49 | 4.0369 | 77.24
0.5 | 4.7031 | 92.26