## Diode Characteristic (uA-mm)
VGS (V) | VDS = 0.000 V | VDS = 0.500 V
-1.25 | -8.755 | -24.647
-1.24 | -8.45 | -23.81
-1.23 | -8.15 | -23.031
-1.22 | -7.847 | -22.346
-1.21 | -7.526 | -21.593
-1.2 | -7.242 | -20.904
-1.19 | -6.987 | -20.276
-1.18 | -6.717 | -19.567
-1.17 | -6.494 | -18.954
-1.16 | -6.272 | -18.286
-1.15 | -6.004 | -17.714
-1.14 | -5.763 | -17.17
-1.13 | -5.543 | -16.575
-1.12 | -5.3 | -16.022
-1.11 | -5.103 | -15.547
-1.1 | -4.8974 | -15.038
-1.09 | -4.7236 | -14.546
-1.08 | -4.5251 | -14.022
-1.07 | -4.3534 | -13.585
-1.06 | -4.1692 | -13.137
-1.05 | -4.0226 | -12.698
-1.04 | -3.8816 | -12.249
-1.03 | -3.6949 | -11.82
-1.02 | -3.5549 | -11.385
-1.01 | -3.409 | -11.006
-1 | -3.2771 | -10.673
-0.99 | -3.1449 | -10.329
-0.98 | -3.0069 | -9.946
-0.97 | -2.8895 | -9.575
-0.96 | -2.77 | -9.213
-0.95 | -2.6686 | -8.927
-0.94 | -2.5393 | -8.555
-0.93 | -2.4478 | -8.317
-0.92 | -2.3436 | -8.009
-0.91 | -2.2468 | -7.759
-0.9 | -2.1461 | -7.446
-0.89 | -2.0551 | -7.228
-0.88 | -1.97 | -6.938
-0.87 | -1.8936 | -6.675
-0.86 | -1.8126 | -6.463
-0.85 | -1.7344 | -6.21
-0.84 | -1.6606 | -5.959
-0.83 | -1.5828 | -5.762
-0.82 | -1.5205 | -5.532
-0.81 | -1.4565 | -5.34
-0.8 | -1.3974 | -5.129
-0.79 | -1.334 | -4.9702
-0.78 | -1.2766 | -4.7506
-0.77 | -1.2079 | -4.5767
-0.76 | -1.1626 | -4.3968
-0.75 | -1.0938 | -4.2305
-0.74 | -1.0472 | -4.0726
-0.73 | -1.0003 | -3.9301
-0.72 | -0.9505 | -3.7713
-0.71 | -0.8995 | -3.6153
-0.7 | -0.8693 | -3.4801
-0.69 | -0.8201 | -3.3496
-0.68 | -0.7794 | -3.2281
-0.67 | -0.741 | -3.0793
-0.66 | -0.7087 | -2.956
-0.65 | -0.6727 | -2.834
-0.64 | -0.6413 | -2.7157
-0.63 | -0.6046 | -2.6019
-0.62 | -0.5725 | -2.4898
-0.61 | -0.5487 | -2.4026
-0.6 | -0.5194 | -2.2941
-0.59 | -0.49413 | -2.2132
-0.58 | -0.47093 | -2.1187
-0.57 | -0.44397 | -2.0254
-0.56 | -0.42118 | -1.9399
-0.55 | -0.39802 | -1.8642
-0.54 | -0.37594 | -1.7701
-0.53 | -0.35438 | -1.7136
-0.52 | -0.33411 | -1.6399
-0.51 | -0.31768 | -1.5791
-0.5 | -0.30174 | -1.5025
-0.49 | -0.28329 | -1.4419
-0.48 | -0.26775 | -1.3784
-0.47 | -0.25277 | -1.337
-0.46 | -0.23671 | -1.2719
-0.45 | -0.22308 | -1.22
-0.44 | -0.20935 | -1.1645
-0.43 | -0.19659 | -1.1037
-0.42 | -0.18547 | -1.0611
-0.41 | -0.17384 | -1.0068
-0.4 | -0.16248 | -0.9619
-0.39 | -0.15275 | -0.9122
-0.38 | -0.14215 | -0.8713
-0.37 | -0.13224 | -0.8331
-0.36 | -0.12384 | -0.794
-0.35 | -0.11514 | -0.7582
-0.34 | -0.10727 | -0.7246
-0.33 | -0.09984 | -0.6919
-0.32 | -0.09354 | -0.6598
-0.31 | -0.08676 | -0.6304
-0.3 | -0.07987 | -0.5961
-0.29 | -0.07428 | -0.5734
-0.28 | -0.06927 | -0.5444
-0.27 | -0.06375 | -0.5128
-0.26 | -0.05895 | -0.48801
-0.25 | -0.05436 | -0.46226
-0.24 | -0.05034 | -0.43863
-0.23 | -0.046318 | -0.41613
-0.22 | -0.042421 | -0.38996
-0.21 | -0.039023 | -0.36757
-0.2 | -0.035734 | -0.34341
-0.19 | -0.032671 | -0.32115
-0.18 | -0.029532 | -0.30124
-0.17 | -0.027118 | -0.28306
-0.16 | -0.024621 | -0.26192
-0.15 | -0.02215 | -0.2419
-0.14 | -0.020147 | -0.22906
-0.13 | -0.018154 | -0.21106
-0.12 | -0.01614 | -0.1954
-0.11 | -0.014405 | -0.18033
-0.1 | -0.012904 | -0.166
-0.09 | -0.011402 | -0.15227
-0.08 | -0.009863 | -0.14089
-0.07 | -0.00858 | -0.12787
-0.06 | -0.007315 | -0.11722
-0.05 | -0.006164 | -0.10683
-0.04 | -0.004888 | -0.09706
-0.03 | -0.0037646 | -0.08746
-0.02 | -0.0025533 | -0.07879
-0.01 | -0.0013004 | -0.07046
0 | -1.1e-05 | -0.06128
0.01 | 0.0013039 | -0.05403
0.02 | 0.0027985 | -0.047741
0.03 | 0.0043724 | -0.040496
0.04 | 0.006028 | -0.034959
0.05 | 0.008215 | -0.028097
0.06 | 0.010415 | -0.022632
0.07 | 0.012892 | -0.015869
0.08 | 0.01576 | -0.008585
0.09 | 0.019107 | 4.75e-05
0.1 | 0.022761 | 0.009966
0.11 | 0.026851 | 0.021682
0.12 | 0.031752 | 0.035964
0.13 | 0.037332 | 0.052963
0.14 | 0.043488 | 0.07423
0.15 | 0.050327 | 0.09989
0.16 | 0.05738 | 0.13232
0.17 | 0.06718 | 0.17166
0.18 | 0.07783 | 0.21986
0.19 | 0.08983 | 0.2793
0.2 | 0.10389 | 0.3503
0.21 | 0.11895 | 0.43762
0.22 | 0.1369 | 0.5415
0.23 | 0.15705 | 0.6616
0.24 | 0.17926 | 0.814
0.25 | 0.20463 | 0.9962
0.26 | 0.2314 | 1.2114
0.27 | 0.2649 | 1.466
0.28 | 0.30037 | 1.7713
0.29 | 0.33957 | 2.1261
0.3 | 0.38567 | 2.5575
0.31 | 0.4361 | 3.0697
0.32 | 0.49284 | 3.6564
0.33 | 0.55672 | 4.372
0.34 | 0.6155 | 5.2016
0.35 | 0.6955 | 6.128
0.36 | 0.7879 | 7.295
0.37 | 0.8827 | 8.684
0.38 | 0.9976 | 10.302
0.39 | 1.1258 | 12.214
0.4 | 1.2685 | 14.489
0.41 | 1.4334 | 17.181
0.42 | 1.6238 | 20.428
0.43 | 1.8474 | 24.233
0.44 | 2.0919 | 28.743
0.45 | 2.3781 | 34.119
0.46 | 2.7245 | 40.527
0.47 | 3.1089 | 48.182
0.48 | 3.5894 | 57.09
0.49 | 4.1461 | 67.86
0.5 | 4.8186 | 80.95