## Diode Characteristic (uA-mm)
VGS (V) | VDS = 0.000 V | VDS = 0.500 V
-1.25 | -9.203 | -26.556
-1.24 | -8.928 | -25.73
-1.23 | -8.546 | -24.891
-1.22 | -8.193 | -24.054
-1.21 | -7.88 | -23.237
-1.2 | -7.551 | -22.41
-1.19 | -7.345 | -21.75
-1.18 | -7.027 | -21.019
-1.17 | -6.764 | -20.312
-1.16 | -6.473 | -19.724
-1.15 | -6.2 | -19.084
-1.14 | -5.996 | -18.424
-1.13 | -5.793 | -17.834
-1.12 | -5.526 | -17.215
-1.11 | -5.354 | -16.626
-1.1 | -5.111 | -16.038
-1.09 | -4.943 | -15.454
-1.08 | -4.7251 | -14.969
-1.07 | -4.5379 | -14.507
-1.06 | -4.346 | -13.951
-1.05 | -4.193 | -13.496
-1.04 | -4.0078 | -13.063
-1.03 | -3.8392 | -12.61
-1.02 | -3.6936 | -12.156
-1.01 | -3.5325 | -11.733
-1 | -3.392 | -11.303
-0.99 | -3.2556 | -10.929
-0.98 | -3.109 | -10.573
-0.97 | -2.9937 | -10.184
-0.96 | -2.8661 | -9.835
-0.95 | -2.7507 | -9.464
-0.94 | -2.6247 | -9.094
-0.93 | -2.5339 | -8.806
-0.92 | -2.4142 | -8.518
-0.91 | -2.3199 | -8.186
-0.9 | -2.2052 | -7.932
-0.89 | -2.0987 | -7.635
-0.88 | -2.0191 | -7.347
-0.87 | -1.917 | -7.028
-0.86 | -1.8394 | -6.785
-0.85 | -1.7567 | -6.534
-0.84 | -1.6791 | -6.298
-0.83 | -1.6005 | -6.085
-0.82 | -1.528 | -5.846
-0.81 | -1.4566 | -5.642
-0.8 | -1.3944 | -5.407
-0.79 | -1.3233 | -5.19
-0.78 | -1.2687 | -4.966
-0.77 | -1.2112 | -4.8147
-0.76 | -1.1485 | -4.5924
-0.75 | -1.0951 | -4.4381
-0.74 | -1.0434 | -4.2629
-0.73 | -0.9919 | -4.0824
-0.72 | -0.9433 | -3.9488
-0.71 | -0.8999 | -3.816
-0.7 | -0.8546 | -3.6481
-0.69 | -0.8136 | -3.4754
-0.68 | -0.785 | -3.3459
-0.67 | -0.7436 | -3.2348
-0.66 | -0.7012 | -3.0846
-0.65 | -0.6754 | -2.9682
-0.64 | -0.6378 | -2.844
-0.63 | -0.6005 | -2.7381
-0.62 | -0.5689 | -2.6147
-0.61 | -0.5429 | -2.5065
-0.6 | -0.5092 | -2.4154
-0.59 | -0.48455 | -2.3058
-0.58 | -0.45602 | -2.2098
-0.57 | -0.43584 | -2.1235
-0.56 | -0.41134 | -2.0446
-0.55 | -0.39075 | -1.9425
-0.54 | -0.3702 | -1.8675
-0.53 | -0.35011 | -1.7814
-0.52 | -0.32879 | -1.7087
-0.51 | -0.31274 | -1.6373
-0.5 | -0.2934 | -1.5656
-0.49 | -0.27376 | -1.4955
-0.48 | -0.25837 | -1.4215
-0.47 | -0.24474 | -1.3741
-0.46 | -0.23082 | -1.3037
-0.45 | -0.21834 | -1.2382
-0.44 | -0.20378 | -1.1948
-0.43 | -0.19117 | -1.1332
-0.42 | -0.17853 | -1.0815
-0.41 | -0.16926 | -1.0323
-0.4 | -0.15723 | -0.9947
-0.39 | -0.14697 | -0.9482
-0.38 | -0.137 | -0.8997
-0.37 | -0.12748 | -0.8635
-0.36 | -0.11976 | -0.8165
-0.35 | -0.11105 | -0.7788
-0.34 | -0.10412 | -0.7401
-0.33 | -0.09646 | -0.7097
-0.32 | -0.0905 | -0.675
-0.31 | -0.08351 | -0.6415
-0.3 | -0.07808 | -0.6103
-0.29 | -0.07202 | -0.5782
-0.28 | -0.06661 | -0.5515
-0.27 | -0.06179 | -0.5256
-0.26 | -0.05701 | -0.49953
-0.25 | -0.05266 | -0.47263
-0.24 | -0.048975 | -0.44625
-0.23 | -0.044876 | -0.42218
-0.22 | -0.041151 | -0.3967
-0.21 | -0.037939 | -0.37483
-0.2 | -0.034649 | -0.35262
-0.19 | -0.031686 | -0.32984
-0.18 | -0.028878 | -0.31067
-0.17 | -0.026232 | -0.28802
-0.16 | -0.023945 | -0.26856
-0.15 | -0.02159 | -0.25172
-0.14 | -0.019379 | -0.23281
-0.13 | -0.017498 | -0.21684
-0.12 | -0.015671 | -0.19933
-0.11 | -0.014009 | -0.18334
-0.1 | -0.012365 | -0.16855
-0.09 | -0.010962 | -0.15374
-0.08 | -0.009559 | -0.1394
-0.07 | -0.008334 | -0.12884
-0.06 | -0.007016 | -0.11676
-0.05 | -0.005886 | -0.10675
-0.04 | -0.0047493 | -0.09719
-0.03 | -0.0036445 | -0.08778
-0.02 | -0.0024496 | -0.07839
-0.01 | -0.001301 | -0.07088
0 | -4.04e-05 | -0.0628
0.01 | 0.00133 | -0.05573
0.02 | 0.0026882 | -0.050664
0.03 | 0.0043484 | -0.043268
0.04 | 0.006057 | -0.036365
0.05 | 0.008 | -0.030223
0.06 | 0.010122 | -0.023678
0.07 | 0.012868 | -0.016535
0.08 | 0.015667 | -0.009078
0.09 | 0.018812 | -0.0008748
0.1 | 0.022476 | 0.008749
0.11 | 0.026971 | 0.020348
0.12 | 0.031757 | 0.034692
0.13 | 0.037066 | 0.051666
0.14 | 0.043229 | 0.07186
0.15 | 0.05074 | 0.09799
0.16 | 0.05803 | 0.1296
0.17 | 0.06707 | 0.16857
0.18 | 0.07801 | 0.21553
0.19 | 0.09041 | 0.27476
0.2 | 0.10374 | 0.3463
0.21 | 0.12018 | 0.43382
0.22 | 0.13758 | 0.53748
0.23 | 0.15781 | 0.6551
0.24 | 0.18078 | 0.8043
0.25 | 0.20671 | 0.985
0.26 | 0.23583 | 1.2021
0.27 | 0.26699 | 1.4539
0.28 | 0.30422 | 1.7539
0.29 | 0.34524 | 2.1103
0.3 | 0.39065 | 2.5327
0.31 | 0.44286 | 3.0357
0.32 | 0.49774 | 3.6291
0.33 | 0.56343 | 4.3402
0.34 | 0.6239 | 5.1615
0.35 | 0.7007 | 6.079
0.36 | 0.7914 | 7.25
0.37 | 0.8931 | 8.61
0.38 | 1.0074 | 10.235
0.39 | 1.1343 | 12.147
0.4 | 1.2801 | 14.41
0.41 | 1.4528 | 17.087
0.42 | 1.6296 | 20.284
0.43 | 1.8538 | 24.074
0.44 | 2.1066 | 28.534
0.45 | 2.3933 | 33.925
0.46 | 2.7523 | 40.366
0.47 | 3.1483 | 48.007
0.48 | 3.6347 | 56.923
0.49 | 4.1826 | 67.58
0.5 | 4.8455 | 80.39