## Diode Characteristic (uA-mm)
VGS (V) | VDS = 0.000 V | VDS = 0.500 V
-1.25 | -9.907 | -29.417
-1.24 | -9.515 | -28.444
-1.23 | -9.128 | -27.432
-1.22 | -8.775 | -26.508
-1.21 | -8.405 | -25.556
-1.2 | -8.128 | -24.763
-1.19 | -7.777 | -23.892
-1.18 | -7.503 | -23.057
-1.17 | -7.211 | -22.237
-1.16 | -6.916 | -21.612
-1.15 | -6.62 | -20.864
-1.14 | -6.359 | -20.178
-1.13 | -6.121 | -19.537
-1.12 | -5.845 | -18.839
-1.11 | -5.602 | -18.169
-1.1 | -5.392 | -17.439
-1.09 | -5.175 | -16.925
-1.08 | -4.967 | -16.225
-1.07 | -4.7685 | -15.689
-1.06 | -4.5582 | -15.152
-1.05 | -4.3946 | -14.678
-1.04 | -4.199 | -14.121
-1.03 | -4.0256 | -13.696
-1.02 | -3.8456 | -13.182
-1.01 | -3.6665 | -12.765
-1 | -3.5302 | -12.182
-0.99 | -3.3761 | -11.812
-0.98 | -3.2312 | -11.376
-0.97 | -3.0881 | -10.964
-0.96 | -2.9584 | -10.607
-0.95 | -2.8125 | -10.286
-0.94 | -2.6895 | -9.825
-0.93 | -2.566 | -9.484
-0.92 | -2.4654 | -9.12
-0.91 | -2.3515 | -8.775
-0.9 | -2.2439 | -8.504
-0.89 | -2.1587 | -8.154
-0.88 | -2.0535 | -7.821
-0.87 | -1.9587 | -7.52
-0.86 | -1.8689 | -7.243
-0.85 | -1.7893 | -6.964
-0.84 | -1.718 | -6.691
-0.83 | -1.6282 | -6.42
-0.82 | -1.5557 | -6.171
-0.81 | -1.4775 | -5.924
-0.8 | -1.4173 | -5.712
-0.79 | -1.3424 | -5.484
-0.78 | -1.2804 | -5.286
-0.77 | -1.22 | -5.079
-0.76 | -1.1583 | -4.8908
-0.75 | -1.098 | -4.68
-0.74 | -1.0429 | -4.4905
-0.73 | -0.9964 | -4.2999
-0.72 | -0.9468 | -4.1344
-0.71 | -0.9026 | -3.9743
-0.7 | -0.8592 | -3.8159
-0.69 | -0.8132 | -3.6647
-0.68 | -0.7741 | -3.4866
-0.67 | -0.7302 | -3.3313
-0.66 | -0.6949 | -3.1934
-0.65 | -0.6607 | -3.0712
-0.64 | -0.6265 | -2.9483
-0.63 | -0.5956 | -2.8306
-0.62 | -0.561 | -2.701
-0.61 | -0.5341 | -2.5845
-0.6 | -0.5046 | -2.4934
-0.59 | -0.48167 | -2.3675
-0.58 | -0.45494 | -2.2741
-0.57 | -0.4281 | -2.1709
-0.56 | -0.40631 | -2.0737
-0.55 | -0.38467 | -1.9915
-0.54 | -0.36371 | -1.8975
-0.53 | -0.34224 | -1.8176
-0.52 | -0.32072 | -1.7489
-0.51 | -0.30397 | -1.6647
-0.5 | -0.28392 | -1.5888
-0.49 | -0.269 | -1.5244
-0.48 | -0.25291 | -1.4501
-0.47 | -0.23862 | -1.381
-0.46 | -0.22484 | -1.3143
-0.45 | -0.21153 | -1.2503
-0.44 | -0.19967 | -1.209
-0.43 | -0.18593 | -1.1503
-0.42 | -0.17447 | -1.0991
-0.41 | -0.16234 | -1.0486
-0.4 | -0.15287 | -1.0027
-0.39 | -0.14361 | -0.9568
-0.38 | -0.1343 | -0.9148
-0.37 | -0.12522 | -0.8664
-0.36 | -0.11624 | -0.8275
-0.35 | -0.10802 | -0.7872
-0.34 | -0.10089 | -0.7506
-0.33 | -0.09373 | -0.7089
-0.32 | -0.08718 | -0.6812
-0.31 | -0.0807 | -0.6442
-0.3 | -0.07494 | -0.6077
-0.29 | -0.06954 | -0.5809
-0.28 | -0.06454 | -0.5541
-0.27 | -0.05943 | -0.5224
-0.26 | -0.05499 | -0.49655
-0.25 | -0.05126 | -0.46944
-0.24 | -0.047354 | -0.44392
-0.23 | -0.043672 | -0.4189
-0.22 | -0.040137 | -0.39262
-0.21 | -0.03687 | -0.36907
-0.2 | -0.033626 | -0.34965
-0.19 | -0.030873 | -0.32608
-0.18 | -0.02817 | -0.30432
-0.17 | -0.025593 | -0.28408
-0.16 | -0.023283 | -0.2656
-0.15 | -0.021321 | -0.24643
-0.14 | -0.019088 | -0.22885
-0.13 | -0.017279 | -0.21461
-0.12 | -0.015606 | -0.19752
-0.11 | -0.013796 | -0.18173
-0.1 | -0.012278 | -0.167
-0.09 | -0.01079 | -0.15348
-0.08 | -0.009495 | -0.13916
-0.07 | -0.008167 | -0.12904
-0.06 | -0.006939 | -0.11711
-0.05 | -0.005786 | -0.10568
-0.04 | -0.0046753 | -0.09519
-0.03 | -0.0035638 | -0.08691
-0.02 | -0.0024042 | -0.07862
-0.01 | -0.0012644 | -0.07084
0 | -3.85e-05 | -0.06331
0.01 | 0.0013062 | -0.05714
0.02 | 0.002661 | -0.049612
0.03 | 0.0042575 | -0.043011
0.04 | 0.005955 | -0.036493
0.05 | 0.007828 | -0.03018
0.06 | 0.00999 | -0.024007
0.07 | 0.012556 | -0.017174
0.08 | 0.015343 | -0.009557
0.09 | 0.018491 | -0.0009682
0.1 | 0.022111 | 0.008731
0.11 | 0.026394 | 0.020254
0.12 | 0.031224 | 0.034047
0.13 | 0.036473 | 0.050967
0.14 | 0.042752 | 0.07117
0.15 | 0.050071 | 0.09654
0.16 | 0.05752 | 0.12887
0.17 | 0.06662 | 0.16689
0.18 | 0.07747 | 0.21393
0.19 | 0.08933 | 0.27158
0.2 | 0.1031 | 0.34132
0.21 | 0.11899 | 0.42775
0.22 | 0.13645 | 0.52956
0.23 | 0.15645 | 0.6484
0.24 | 0.17911 | 0.7963
0.25 | 0.20445 | 0.9751
0.26 | 0.23406 | 1.1823
0.27 | 0.26521 | 1.4351
0.28 | 0.30277 | 1.7295
0.29 | 0.34452 | 2.0771
0.3 | 0.38866 | 2.5004
0.31 | 0.44038 | 2.9885
0.32 | 0.49647 | 3.5772
0.33 | 0.56098 | 4.2627
0.34 | 0.6221 | 5.0759
0.35 | 0.7007 | 5.978
0.36 | 0.7944 | 7.106
0.37 | 0.8987 | 8.452
0.38 | 1.0136 | 10.027
0.39 | 1.1463 | 11.895
0.4 | 1.2896 | 14.08
0.41 | 1.4582 | 16.695
0.42 | 1.6458 | 19.84
0.43 | 1.8712 | 23.476
0.44 | 2.1262 | 27.864
0.45 | 2.4143 | 33.055
0.46 | 2.7634 | 39.308
0.47 | 3.1709 | 46.654
0.48 | 3.6561 | 55.456
0.49 | 4.2238 | 65.7
0.5 | 4.9065 | 77.97