## Diode Characteristic (uA-mm)
VGS (V) | VDS = 0.000 V | VDS = 0.500 V
-1.25 | -10.226 | -30.874
-1.24 | -9.859 | -29.811
-1.23 | -9.425 | -28.753
-1.22 | -9.105 | -27.798
-1.21 | -8.703 | -26.822
-1.2 | -8.391 | -25.895
-1.19 | -8.056 | -25.062
-1.18 | -7.719 | -24.12
-1.17 | -7.398 | -23.293
-1.16 | -7.086 | -22.477
-1.15 | -6.83 | -21.78
-1.14 | -6.559 | -21.004
-1.13 | -6.308 | -20.307
-1.12 | -6.036 | -19.567
-1.11 | -5.802 | -18.89
-1.1 | -5.555 | -18.309
-1.09 | -5.323 | -17.552
-1.08 | -5.082 | -16.992
-1.07 | -4.8733 | -16.443
-1.06 | -4.6744 | -15.856
-1.05 | -4.4504 | -15.276
-1.04 | -4.2565 | -14.717
-1.03 | -4.0669 | -14.191
-1.02 | -3.9049 | -13.746
-1.01 | -3.7563 | -13.179
-1 | -3.5861 | -12.717
-0.99 | -3.431 | -12.259
-0.98 | -3.2896 | -11.838
-0.97 | -3.1366 | -11.427
-0.96 | -2.9964 | -10.928
-0.95 | -2.8781 | -10.565
-0.94 | -2.7343 | -10.143
-0.93 | -2.6116 | -9.741
-0.92 | -2.5058 | -9.442
-0.91 | -2.3917 | -9.085
-0.9 | -2.2788 | -8.721
-0.89 | -2.1673 | -8.384
-0.88 | -2.0723 | -8.1
-0.87 | -1.9799 | -7.756
-0.86 | -1.8863 | -7.455
-0.85 | -1.8117 | -7.174
-0.84 | -1.7206 | -6.917
-0.83 | -1.6353 | -6.605
-0.82 | -1.5569 | -6.377
-0.81 | -1.485 | -6.095
-0.8 | -1.4094 | -5.847
-0.79 | -1.346 | -5.64
-0.78 | -1.28 | -5.419
-0.77 | -1.2267 | -5.187
-0.76 | -1.1635 | -5.005
-0.75 | -1.1019 | -4.8046
-0.74 | -1.056 | -4.604
-0.73 | -0.9999 | -4.3798
-0.72 | -0.9491 | -4.2232
-0.71 | -0.8985 | -4.0166
-0.7 | -0.8571 | -3.8794
-0.69 | -0.813 | -3.7342
-0.68 | -0.7685 | -3.5568
-0.67 | -0.7308 | -3.3935
-0.66 | -0.6937 | -3.2559
-0.65 | -0.6577 | -3.113
-0.64 | -0.6246 | -3.0048
-0.63 | -0.5928 | -2.8791
-0.62 | -0.5596 | -2.7252
-0.61 | -0.5295 | -2.6247
-0.6 | -0.5042 | -2.5131
-0.59 | -0.47613 | -2.421
-0.58 | -0.44993 | -2.3111
-0.57 | -0.42529 | -2.2049
-0.56 | -0.40348 | -2.1016
-0.55 | -0.38141 | -2.001
-0.54 | -0.357 | -1.9027
-0.53 | -0.33789 | -1.8297
-0.52 | -0.31928 | -1.752
-0.51 | -0.2986 | -1.6753
-0.5 | -0.2812 | -1.5883
-0.49 | -0.26516 | -1.5281
-0.48 | -0.24911 | -1.4565
-0.47 | -0.23369 | -1.3849
-0.46 | -0.21977 | -1.3258
-0.45 | -0.20619 | -1.2623
-0.44 | -0.19459 | -1.204
-0.43 | -0.18122 | -1.146
-0.42 | -0.17048 | -1.0872
-0.41 | -0.15914 | -1.0438
-0.4 | -0.14924 | -0.9965
-0.39 | -0.13943 | -0.9509
-0.38 | -0.13008 | -0.9014
-0.37 | -0.12201 | -0.8581
-0.36 | -0.11339 | -0.8097
-0.35 | -0.10539 | -0.7781
-0.34 | -0.09844 | -0.7398
-0.33 | -0.09161 | -0.7045
-0.32 | -0.08572 | -0.67
-0.31 | -0.07946 | -0.6324
-0.3 | -0.074 | -0.6007
-0.29 | -0.06821 | -0.5769
-0.28 | -0.06343 | -0.5441
-0.27 | -0.05811 | -0.5173
-0.26 | -0.05383 | -0.49043
-0.25 | -0.050119 | -0.4624
-0.24 | -0.046311 | -0.43872
-0.23 | -0.042683 | -0.41589
-0.22 | -0.039252 | -0.39137
-0.21 | -0.035959 | -0.36982
-0.2 | -0.03303 | -0.34968
-0.19 | -0.030184 | -0.32718
-0.18 | -0.027542 | -0.30564
-0.17 | -0.025013 | -0.28888
-0.16 | -0.022819 | -0.26578
-0.15 | -0.020591 | -0.24834
-0.14 | -0.018826 | -0.23156
-0.13 | -0.016813 | -0.21482
-0.12 | -0.015165 | -0.2
-0.11 | -0.01355 | -0.18598
-0.1 | -0.011907 | -0.16929
-0.09 | -0.010488 | -0.156
-0.08 | -0.009228 | -0.14402
-0.07 | -0.007961 | -0.13205
-0.06 | -0.006742 | -0.12087
-0.05 | -0.005641 | -0.11036
-0.04 | -0.0045421 | -0.10113
-0.03 | -0.0034849 | -0.09151
-0.02 | -0.0023536 | -0.08317
-0.01 | -0.0012336 | -0.07424
0 | -3.27e-05 | -0.06686
0.01 | 0.0012954 | -0.0601
0.02 | 0.0026042 | -0.05287
0.03 | 0.0042015 | -0.045455
0.04 | 0.00584 | -0.039284
0.05 | 0.00769 | -0.033138
0.06 | 0.00979 | -0.026725
0.07 | 0.01224 | -0.019258
0.08 | 0.015092 | -0.012216
0.09 | 0.018245 | -0.0032381
0.1 | 0.021737 | 0.006082
0.11 | 0.025961 | 0.01764
0.12 | 0.030866 | 0.032042
0.13 | 0.03611 | 0.048679
0.14 | 0.042 | 0.06889
0.15 | 0.049146 | 0.0945
0.16 | 0.05651 | 0.12627
0.17 | 0.06629 | 0.16493
0.18 | 0.07695 | 0.21256
0.19 | 0.08884 | 0.27115
0.2 | 0.10266 | 0.34286
0.21 | 0.1177 | 0.42888
0.22 | 0.13568 | 0.53387
0.23 | 0.15585 | 0.6553
0.24 | 0.17929 | 0.8071
0.25 | 0.20532 | 0.9897
0.26 | 0.23306 | 1.2056
0.27 | 0.26622 | 1.4612
0.28 | 0.30266 | 1.769
0.29 | 0.34267 | 2.1322
0.3 | 0.38946 | 2.5574
0.31 | 0.44176 | 3.0705
0.32 | 0.50171 | 3.6706
0.33 | 0.56755 | 4.3902
0.34 | 0.6266 | 5.2261
0.35 | 0.7115 | 6.181
0.36 | 0.8054 | 7.362
0.37 | 0.9054 | 8.763
0.38 | 1.0208 | 10.407
0.39 | 1.1537 | 12.358
0.4 | 1.3063 | 14.625
0.41 | 1.4687 | 17.383
0.42 | 1.6625 | 20.677
0.43 | 1.883 | 24.529
0.44 | 2.1352 | 29.066
0.45 | 2.4348 | 34.558
0.46 | 2.7818 | 41.123
0.47 | 3.1945 | 48.891
0.48 | 3.664 | 57.96
0.49 | 4.2473 | 68.94
0.5 | 4.9207 | 82.06