## Diode Characteristic (uA-mm)
VGS (V) | VDS = 0.000 V | VDS = 0.500 V
-1.25 | -9.097 | -26.614
-1.24 | -8.712 | -25.839
-1.23 | -8.356 | -24.864
-1.22 | -8.017 | -24.114
-1.21 | -7.767 | -23.215
-1.2 | -7.427 | -22.443
-1.19 | -7.128 | -21.74
-1.18 | -6.839 | -20.983
-1.17 | -6.585 | -20.223
-1.16 | -6.341 | -19.554
-1.15 | -6.103 | -18.923
-1.14 | -5.872 | -18.265
-1.13 | -5.635 | -17.616
-1.12 | -5.421 | -17.071
-1.11 | -5.185 | -16.436
-1.1 | -4.9685 | -15.966
-1.09 | -4.7706 | -15.413
-1.08 | -4.5788 | -14.93
-1.07 | -4.3753 | -14.346
-1.06 | -4.2309 | -13.79
-1.05 | -4.0314 | -13.379
-1.04 | -3.866 | -12.922
-1.03 | -3.713 | -12.387
-1.02 | -3.5466 | -12.008
-1.01 | -3.4078 | -11.538
-1 | -3.251 | -11.198
-0.99 | -3.1285 | -10.757
-0.98 | -2.9974 | -10.405
-0.97 | -2.8782 | -9.998
-0.96 | -2.7511 | -9.655
-0.95 | -2.643 | -9.33
-0.94 | -2.5088 | -8.966
-0.93 | -2.4105 | -8.634
-0.92 | -2.2972 | -8.33
-0.91 | -2.2059 | -8.046
-0.9 | -2.1052 | -7.701
-0.89 | -2.0126 | -7.439
-0.88 | -1.9269 | -7.162
-0.87 | -1.8498 | -6.871
-0.86 | -1.761 | -6.658
-0.85 | -1.6764 | -6.399
-0.84 | -1.6032 | -6.157
-0.83 | -1.5286 | -5.931
-0.82 | -1.4579 | -5.709
-0.81 | -1.3963 | -5.496
-0.8 | -1.3364 | -5.256
-0.79 | -1.2703 | -5.044
-0.78 | -1.2141 | -4.8704
-0.77 | -1.1567 | -4.668
-0.76 | -1.1067 | -4.4891
-0.75 | -1.0577 | -4.3205
-0.74 | -1.0031 | -4.1535
-0.73 | -0.9597 | -3.9791
-0.72 | -0.9103 | -3.8067
-0.71 | -0.8711 | -3.6806
-0.7 | -0.8238 | -3.5274
-0.69 | -0.7805 | -3.3852
-0.68 | -0.7502 | -3.2336
-0.67 | -0.7041 | -3.1039
-0.66 | -0.6724 | -2.9735
-0.65 | -0.6377 | -2.8713
-0.64 | -0.606 | -2.7423
-0.63 | -0.5743 | -2.6113
-0.62 | -0.5443 | -2.527
-0.61 | -0.5166 | -2.4225
-0.6 | -0.49478 | -2.2973
-0.59 | -0.47005 | -2.2107
-0.58 | -0.44158 | -2.1381
-0.57 | -0.41995 | -2.0364
-0.56 | -0.393 | -1.958
-0.55 | -0.37362 | -1.8525
-0.54 | -0.35352 | -1.7762
-0.53 | -0.3335 | -1.6849
-0.52 | -0.31691 | -1.6165
-0.51 | -0.29743 | -1.5591
-0.5 | -0.28049 | -1.4847
-0.49 | -0.26459 | -1.425
-0.48 | -0.24812 | -1.3663
-0.47 | -0.23479 | -1.302
-0.46 | -0.22133 | -1.2454
-0.45 | -0.20667 | -1.1956
-0.44 | -0.1944 | -1.1341
-0.43 | -0.1834 | -1.0826
-0.42 | -0.17199 | -1.0314
-0.41 | -0.16179 | -0.9819
-0.4 | -0.15175 | -0.944
-0.39 | -0.14206 | -0.8965
-0.38 | -0.13287 | -0.8614
-0.37 | -0.12462 | -0.8221
-0.36 | -0.11561 | -0.7806
-0.35 | -0.10766 | -0.7442
-0.34 | -0.10088 | -0.7133
-0.33 | -0.09424 | -0.6761
-0.32 | -0.08727 | -0.6455
-0.31 | -0.08121 | -0.6084
-0.3 | -0.07552 | -0.5804
-0.29 | -0.06947 | -0.551
-0.28 | -0.06427 | -0.5236
-0.27 | -0.05995 | -0.49709
-0.26 | -0.0549 | -0.47108
-0.25 | -0.05103 | -0.44488
-0.24 | -0.04764 | -0.42442
-0.23 | -0.043793 | -0.39864
-0.22 | -0.040025 | -0.37285
-0.21 | -0.036707 | -0.35404
-0.2 | -0.033979 | -0.33422
-0.19 | -0.031252 | -0.31189
-0.18 | -0.02842 | -0.29187
-0.17 | -0.025789 | -0.27035
-0.16 | -0.023585 | -0.25259
-0.15 | -0.021385 | -0.23628
-0.14 | -0.019322 | -0.221
-0.13 | -0.017359 | -0.20365
-0.12 | -0.01566 | -0.1873
-0.11 | -0.013931 | -0.17274
-0.1 | -0.012376 | -0.15917
-0.09 | -0.0109 | -0.14601
-0.08 | -0.009516 | -0.13316
-0.07 | -0.008379 | -0.12243
-0.06 | -0.007052 | -0.11172
-0.05 | -0.005862 | -0.1012
-0.04 | -0.0047109 | -0.09264
-0.03 | -0.0036011 | -0.08288
-0.02 | -0.0024273 | -0.07555
-0.01 | -0.0012897 | -0.06822
0 | -3.85e-05 | -0.06059
0.01 | 0.0013 | -0.05405
0.02 | 0.0026488 | -0.047625
0.03 | 0.0042624 | -0.041483
0.04 | 0.005958 | -0.035218
0.05 | 0.007803 | -0.028867
0.06 | 0.00991 | -0.022778
0.07 | 0.012545 | -0.016001
0.08 | 0.01536 | -0.008497
0.09 | 0.018449 | -4.58e-05
0.1 | 0.022021 | 0.00973
0.11 | 0.026186 | 0.021342
0.12 | 0.030952 | 0.035362
0.13 | 0.036402 | 0.053162
0.14 | 0.042253 | 0.07406
0.15 | 0.049551 | 0.10046
0.16 | 0.05694 | 0.13316
0.17 | 0.06583 | 0.17332
0.18 | 0.07682 | 0.22253
0.19 | 0.08806 | 0.28385
0.2 | 0.10176 | 0.35652
0.21 | 0.11743 | 0.44706
0.22 | 0.13464 | 0.55548
0.23 | 0.15385 | 0.6789
0.24 | 0.17525 | 0.8351
0.25 | 0.20062 | 1.0257
0.26 | 0.22898 | 1.2462
0.27 | 0.26019 | 1.5105
0.28 | 0.29688 | 1.8276
0.29 | 0.33432 | 2.1974
0.3 | 0.37973 | 2.6511
0.31 | 0.42931 | 3.1732
0.32 | 0.48568 | 3.8093
0.33 | 0.55047 | 4.5404
0.34 | 0.6069 | 5.424
0.35 | 0.6854 | 6.413
0.36 | 0.7728 | 7.628
0.37 | 0.8752 | 9.097
0.38 | 0.9838 | 10.816
0.39 | 1.1109 | 12.868
0.4 | 1.2565 | 15.281
0.41 | 1.4197 | 18.144
0.42 | 1.6049 | 21.603
0.43 | 1.8213 | 25.625
0.44 | 2.0715 | 30.525
0.45 | 2.3474 | 36.265
0.46 | 2.6912 | 43.237
0.47 | 3.0873 | 51.389
0.48 | 3.5391 | 60.84
0.49 | 4.118 | 72.61
0.5 | 4.7605 | 86.27