## Diode Characteristic (uA-mm)
VGS (V) | VDS = 0.000 V | VDS = 0.500 V
-1.25 | -9.259 | -27.09
-1.24 | -8.906 | -26.229
-1.23 | -8.581 | -25.337
-1.22 | -8.258 | -24.536
-1.21 | -7.906 | -23.72
-1.2 | -7.597 | -22.992
-1.19 | -7.327 | -22.066
-1.18 | -6.991 | -21.342
-1.17 | -6.727 | -20.677
-1.16 | -6.424 | -19.892
-1.15 | -6.183 | -19.338
-1.14 | -5.931 | -18.643
-1.13 | -5.676 | -18.028
-1.12 | -5.481 | -17.393
-1.11 | -5.261 | -16.789
-1.1 | -5.024 | -16.22
-1.09 | -4.8182 | -15.644
-1.08 | -4.6433 | -15.063
-1.07 | -4.4551 | -14.528
-1.06 | -4.2406 | -14.027
-1.05 | -4.0599 | -13.533
-1.04 | -3.9091 | -13.078
-1.03 | -3.7475 | -12.628
-1.02 | -3.5896 | -12.179
-1.01 | -3.4552 | -11.711
-1 | -3.3083 | -11.33
-0.99 | -3.1723 | -10.945
-0.98 | -3.0505 | -10.569
-0.97 | -2.9129 | -10.146
-0.96 | -2.7823 | -9.722
-0.95 | -2.6785 | -9.453
-0.94 | -2.558 | -9.109
-0.93 | -2.434 | -8.756
-0.92 | -2.3319 | -8.461
-0.91 | -2.2337 | -8.109
-0.9 | -2.1411 | -7.812
-0.89 | -2.0381 | -7.533
-0.88 | -1.9549 | -7.231
-0.87 | -1.8579 | -6.99
-0.86 | -1.7901 | -6.709
-0.85 | -1.7063 | -6.463
-0.84 | -1.6224 | -6.221
-0.83 | -1.5526 | -5.951
-0.82 | -1.4776 | -5.774
-0.81 | -1.4052 | -5.519
-0.8 | -1.344 | -5.312
-0.79 | -1.2742 | -5.128
-0.78 | -1.2131 | -4.9242
-0.77 | -1.1552 | -4.7387
-0.76 | -1.0969 | -4.5611
-0.75 | -1.051 | -4.3623
-0.74 | -1.0008 | -4.1866
-0.73 | -0.9562 | -4.0137
-0.72 | -0.9012 | -3.8448
-0.71 | -0.8571 | -3.707
-0.7 | -0.8217 | -3.5429
-0.69 | -0.7784 | -3.4134
-0.68 | -0.7383 | -3.2705
-0.67 | -0.698 | -3.1151
-0.66 | -0.6689 | -3.0009
-0.65 | -0.637 | -2.8851
-0.64 | -0.5998 | -2.7565
-0.63 | -0.5744 | -2.6542
-0.62 | -0.5399 | -2.5487
-0.61 | -0.5112 | -2.442
-0.6 | -0.48837 | -2.3447
-0.59 | -0.4646 | -2.2439
-0.58 | -0.43764 | -2.144
-0.57 | -0.41253 | -2.05
-0.56 | -0.39051 | -1.9583
-0.55 | -0.36783 | -1.8664
-0.54 | -0.35073 | -1.7884
-0.53 | -0.33005 | -1.7152
-0.52 | -0.31076 | -1.6478
-0.51 | -0.29182 | -1.563
-0.5 | -0.27597 | -1.4957
-0.49 | -0.25907 | -1.4359
-0.48 | -0.24369 | -1.3664
-0.47 | -0.22993 | -1.3164
-0.46 | -0.21781 | -1.2516
-0.45 | -0.20251 | -1.1945
-0.44 | -0.19257 | -1.1362
-0.43 | -0.18045 | -1.0995
-0.42 | -0.16968 | -1.039
-0.41 | -0.15881 | -0.9923
-0.4 | -0.14999 | -0.9478
-0.39 | -0.14007 | -0.9064
-0.38 | -0.13051 | -0.8648
-0.37 | -0.12229 | -0.8191
-0.36 | -0.11385 | -0.7794
-0.35 | -0.10641 | -0.7457
-0.34 | -0.09849 | -0.7079
-0.33 | -0.0918 | -0.6763
-0.32 | -0.08534 | -0.6427
-0.31 | -0.07944 | -0.6134
-0.3 | -0.07373 | -0.5811
-0.29 | -0.0689 | -0.5527
-0.28 | -0.06356 | -0.5267
-0.27 | -0.05841 | -0.49756
-0.26 | -0.05373 | -0.47422
-0.25 | -0.050145 | -0.44426
-0.24 | -0.04648 | -0.41824
-0.23 | -0.042807 | -0.39897
-0.22 | -0.039283 | -0.37533
-0.21 | -0.035956 | -0.35397
-0.2 | -0.033096 | -0.33428
-0.19 | -0.030399 | -0.31643
-0.18 | -0.027559 | -0.29244
-0.17 | -0.025232 | -0.27514
-0.16 | -0.022905 | -0.25663
-0.15 | -0.020754 | -0.24021
-0.14 | -0.018773 | -0.22263
-0.13 | -0.016918 | -0.2061
-0.12 | -0.015305 | -0.1896
-0.11 | -0.013608 | -0.17624
-0.1 | -0.012024 | -0.16247
-0.09 | -0.010701 | -0.14746
-0.08 | -0.009362 | -0.13581
-0.07 | -0.0081 | -0.12641
-0.06 | -0.006892 | -0.11488
-0.05 | -0.005724 | -0.1045
-0.04 | -0.0046435 | -0.09466
-0.03 | -0.003523 | -0.08662
-0.02 | -0.002405 | -0.07834
-0.01 | -0.001254 | -0.0701
0 | -4.28e-05 | -0.06132
0.01 | 0.0012829 | -0.05564
0.02 | 0.0026244 | -0.048217
0.03 | 0.0042049 | -0.042337
0.04 | 0.005861 | -0.03627
0.05 | 0.007728 | -0.029488
0.06 | 0.009803 | -0.023177
0.07 | 0.012398 | -0.016143
0.08 | 0.01507 | -0.008807
0.09 | 0.018143 | -0.0003667
0.1 | 0.021734 | 0.009524
0.11 | 0.025972 | 0.021328
0.12 | 0.030526 | 0.036061
0.13 | 0.035641 | 0.053806
0.14 | 0.041815 | 0.07513
0.15 | 0.048848 | 0.10288
0.16 | 0.056684 | 0.137
0.17 | 0.06513 | 0.1787
0.18 | 0.07529 | 0.22949
0.19 | 0.08704 | 0.2928
0.2 | 0.10047 | 0.36979
0.21 | 0.11525 | 0.46365
0.22 | 0.13247 | 0.5713
0.23 | 0.15253 | 0.7085
0.24 | 0.17397 | 0.8717
0.25 | 0.19922 | 1.0677
0.26 | 0.22544 | 1.3028
0.27 | 0.25825 | 1.5816
0.28 | 0.29356 | 1.9142
0.29 | 0.33242 | 2.3058
0.3 | 0.376 | 2.7839
0.31 | 0.42685 | 3.3376
0.32 | 0.48377 | 3.9876
0.33 | 0.5464 | 4.7759
0.34 | 0.6031 | 5.694
0.35 | 0.682 | 6.802
0.36 | 0.7697 | 8.088
0.37 | 0.8686 | 9.642
0.38 | 0.9776 | 11.482
0.39 | 1.1061 | 13.649
0.4 | 1.2514 | 16.213
0.41 | 1.4087 | 19.282
0.42 | 1.6016 | 23.007
0.43 | 1.8152 | 27.393
0.44 | 2.0582 | 32.589
0.45 | 2.3516 | 38.768
0.46 | 2.6813 | 46.307
0.47 | 3.0889 | 55.126
0.48 | 3.5501 | 65.64
0.49 | 4.1128 | 78.09
0.5 | 4.766 | 92.97