## Diode Characteristic (uA-mm)
VGS (V) | VDS = 0.000 V | VDS = 0.500 V
-1.25 | -10.877 | -32.394
-1.24 | -10.444 | -31.212
-1.23 | -10.037 | -30.232
-1.22 | -9.629 | -29.272
-1.21 | -9.283 | -28.091
-1.2 | -8.904 | -27.257
-1.19 | -8.563 | -26.293
-1.18 | -8.205 | -25.391
-1.17 | -7.864 | -24.581
-1.16 | -7.536 | -23.639
-1.15 | -7.26 | -22.832
-1.14 | -6.933 | -22.196
-1.13 | -6.679 | -21.471
-1.12 | -6.417 | -20.71
-1.11 | -6.138 | -19.888
-1.1 | -5.882 | -19.281
-1.09 | -5.653 | -18.57
-1.08 | -5.423 | -17.945
-1.07 | -5.193 | -17.328
-1.06 | -4.9873 | -16.697
-1.05 | -4.7943 | -16.102
-1.04 | -4.5681 | -15.548
-1.03 | -4.3908 | -15.012
-1.02 | -4.2184 | -14.46
-1.01 | -4.0294 | -13.918
-1 | -3.8502 | -13.407
-0.99 | -3.6926 | -12.934
-0.98 | -3.5395 | -12.469
-0.97 | -3.3784 | -12.029
-0.96 | -3.2344 | -11.565
-0.95 | -3.0908 | -11.133
-0.94 | -2.95 | -10.722
-0.93 | -2.8303 | -10.401
-0.92 | -2.6993 | -9.991
-0.91 | -2.5876 | -9.629
-0.9 | -2.4766 | -9.22
-0.89 | -2.3574 | -8.848
-0.88 | -2.2609 | -8.494
-0.87 | -2.1595 | -8.223
-0.86 | -2.0468 | -7.909
-0.85 | -1.9618 | -7.635
-0.84 | -1.8671 | -7.361
-0.83 | -1.7838 | -7.039
-0.82 | -1.6995 | -6.764
-0.81 | -1.6202 | -6.504
-0.8 | -1.5427 | -6.237
-0.79 | -1.4783 | -5.976
-0.78 | -1.408 | -5.767
-0.77 | -1.3349 | -5.54
-0.76 | -1.2716 | -5.312
-0.75 | -1.2105 | -5.104
-0.74 | -1.1472 | -4.9049
-0.73 | -1.0991 | -4.7172
-0.72 | -1.0383 | -4.523
-0.71 | -0.9882 | -4.3289
-0.7 | -0.9448 | -4.1704
-0.69 | -0.888 | -4.0027
-0.68 | -0.8451 | -3.8156
-0.67 | -0.8 | -3.6645
-0.66 | -0.7625 | -3.5284
-0.65 | -0.7206 | -3.3715
-0.64 | -0.6784 | -3.2229
-0.63 | -0.6483 | -3.0914
-0.62 | -0.6119 | -2.9534
-0.61 | -0.5812 | -2.8374
-0.6 | -0.5535 | -2.714
-0.59 | -0.523 | -2.5857
-0.58 | -0.49701 | -2.4635
-0.57 | -0.47014 | -2.3641
-0.56 | -0.44413 | -2.2698
-0.55 | -0.42165 | -2.1585
-0.54 | -0.39698 | -2.0676
-0.53 | -0.37554 | -1.9794
-0.52 | -0.35543 | -1.8831
-0.51 | -0.33563 | -1.7916
-0.5 | -0.31488 | -1.7143
-0.49 | -0.29627 | -1.6376
-0.48 | -0.27916 | -1.5651
-0.47 | -0.26277 | -1.4932
-0.46 | -0.24603 | -1.4209
-0.45 | -0.23026 | -1.3637
-0.44 | -0.21664 | -1.3102
-0.43 | -0.20413 | -1.255
-0.42 | -0.19201 | -1.1838
-0.41 | -0.1808 | -1.1311
-0.4 | -0.16912 | -1.082
-0.39 | -0.15706 | -1.0312
-0.38 | -0.1463 | -0.9813
-0.37 | -0.13732 | -0.936
-0.36 | -0.12788 | -0.8924
-0.35 | -0.11937 | -0.8493
-0.34 | -0.1107 | -0.8077
-0.33 | -0.10369 | -0.7642
-0.32 | -0.09633 | -0.7256
-0.31 | -0.08973 | -0.6912
-0.3 | -0.08299 | -0.6525
-0.29 | -0.07684 | -0.6161
-0.28 | -0.07105 | -0.5846
-0.27 | -0.06519 | -0.5583
-0.26 | -0.06028 | -0.5267
-0.25 | -0.05564 | -0.5018
-0.24 | -0.05116 | -0.47781
-0.23 | -0.047743 | -0.45377
-0.22 | -0.043507 | -0.42536
-0.21 | -0.040242 | -0.39998
-0.2 | -0.036958 | -0.37845
-0.19 | -0.033749 | -0.35327
-0.18 | -0.030899 | -0.33295
-0.17 | -0.027868 | -0.31163
-0.16 | -0.025448 | -0.29137
-0.15 | -0.023054 | -0.27018
-0.14 | -0.020638 | -0.25272
-0.13 | -0.018561 | -0.23364
-0.12 | -0.016654 | -0.2171
-0.11 | -0.014883 | -0.1978
-0.1 | -0.013256 | -0.184
-0.09 | -0.011725 | -0.16974
-0.08 | -0.010277 | -0.15595
-0.07 | -0.008844 | -0.14171
-0.06 | -0.007501 | -0.1296
-0.05 | -0.006225 | -0.11806
-0.04 | -0.00502 | -0.10773
-0.03 | -0.0038345 | -0.0974
-0.02 | -0.0025492 | -0.08837
-0.01 | -0.0013439 | -0.0796
0 | -2.29e-05 | -0.07123
0.01 | 0.00132 | -0.06352
0.02 | 0.0028607 | -0.05578
0.03 | 0.0044718 | -0.048757
0.04 | 0.006273 | -0.041538
0.05 | 0.008395 | -0.034693
0.06 | 0.010659 | -0.027576
0.07 | 0.013332 | -0.02024
0.08 | 0.016323 | -0.012362
0.09 | 0.01982 | -0.0033784
0.1 | 0.023519 | 0.00687
0.11 | 0.027866 | 0.019186
0.12 | 0.03319 | 0.034054
0.13 | 0.039049 | 0.051487
0.14 | 0.045472 | 0.07337
0.15 | 0.05303 | 0.10021
0.16 | 0.06058 | 0.1329
0.17 | 0.07098 | 0.17299
0.18 | 0.08281 | 0.22265
0.19 | 0.09574 | 0.28257
0.2 | 0.1104 | 0.3571
0.21 | 0.1271 | 0.44535
0.22 | 0.14668 | 0.55161
0.23 | 0.16822 | 0.6736
0.24 | 0.19216 | 0.828
0.25 | 0.21945 | 1.0121
0.26 | 0.24915 | 1.2354
0.27 | 0.28458 | 1.4973
0.28 | 0.32412 | 1.8026
0.29 | 0.36583 | 2.1724
0.3 | 0.4173 | 2.6111
0.31 | 0.47019 | 3.1156
0.32 | 0.53221 | 3.73
0.33 | 0.5879 | 4.446
0.34 | 0.664 | 5.2984
0.35 | 0.7482 | 6.239
0.36 | 0.8473 | 7.426
0.37 | 0.9554 | 8.843
0.38 | 1.0732 | 10.469
0.39 | 1.2098 | 12.429
0.4 | 1.3641 | 14.74
0.41 | 1.5323 | 17.455
0.42 | 1.7399 | 20.732
0.43 | 1.9729 | 24.613
0.44 | 2.2348 | 29.178
0.45 | 2.5374 | 34.58
0.46 | 2.8962 | 41.159
0.47 | 3.3192 | 48.867
0.48 | 3.8124 | 58.02
0.49 | 4.4106 | 68.99
0.5 | 5.1047 | 81.87