## Diode Characteristic (uA-mm)
VGS (V) | VDS = 0.000 V | VDS = 0.500 V
-1.25 | -11.277 | -32.711
-1.24 | -10.772 | -31.513
-1.23 | -10.36 | -30.447
-1.22 | -9.975 | -29.622
-1.21 | -9.588 | -28.603
-1.2 | -9.201 | -27.673
-1.19 | -8.853 | -26.718
-1.18 | -8.524 | -25.837
-1.17 | -8.132 | -24.97
-1.16 | -7.858 | -24.057
-1.15 | -7.535 | -23.226
-1.14 | -7.216 | -22.444
-1.13 | -6.969 | -21.672
-1.12 | -6.612 | -20.957
-1.11 | -6.385 | -20.275
-1.1 | -6.132 | -19.615
-1.09 | -5.816 | -18.997
-1.08 | -5.609 | -18.346
-1.07 | -5.355 | -17.695
-1.06 | -5.194 | -17.095
-1.05 | -4.9459 | -16.423
-1.04 | -4.7712 | -15.874
-1.03 | -4.5696 | -15.343
-1.02 | -4.3624 | -14.755
-1.01 | -4.1817 | -14.215
-1 | -4.0033 | -13.742
-0.99 | -3.7926 | -13.312
-0.98 | -3.6428 | -12.785
-0.97 | -3.516 | -12.336
-0.96 | -3.3486 | -11.82
-0.95 | -3.1784 | -11.442
-0.94 | -3.0539 | -11.007
-0.93 | -2.9201 | -10.588
-0.92 | -2.8074 | -10.237
-0.91 | -2.6806 | -9.819
-0.9 | -2.5526 | -9.489
-0.89 | -2.4528 | -9.122
-0.88 | -2.3478 | -8.793
-0.87 | -2.2259 | -8.488
-0.86 | -2.1307 | -8.131
-0.85 | -2.0247 | -7.844
-0.84 | -1.9239 | -7.476
-0.83 | -1.8401 | -7.211
-0.82 | -1.7586 | -6.966
-0.81 | -1.6666 | -6.687
-0.8 | -1.5968 | -6.408
-0.79 | -1.5329 | -6.179
-0.78 | -1.4603 | -5.961
-0.77 | -1.393 | -5.716
-0.76 | -1.3259 | -5.464
-0.75 | -1.2614 | -5.296
-0.74 | -1.2 | -5.054
-0.73 | -1.1421 | -4.8752
-0.72 | -1.0862 | -4.6578
-0.71 | -1.0231 | -4.5097
-0.7 | -0.9761 | -4.2844
-0.69 | -0.9269 | -4.1085
-0.68 | -0.88 | -3.9249
-0.67 | -0.8315 | -3.7828
-0.66 | -0.7876 | -3.6086
-0.65 | -0.7501 | -3.4729
-0.64 | -0.7123 | -3.3306
-0.63 | -0.6788 | -3.2118
-0.62 | -0.6415 | -3.0571
-0.61 | -0.6034 | -2.9399
-0.6 | -0.5718 | -2.7895
-0.59 | -0.5416 | -2.6591
-0.58 | -0.5137 | -2.549
-0.57 | -0.48737 | -2.4358
-0.56 | -0.46128 | -2.332
-0.55 | -0.43853 | -2.2321
-0.54 | -0.41312 | -2.1304
-0.53 | -0.39052 | -2.0445
-0.52 | -0.36641 | -1.9475
-0.51 | -0.34505 | -1.8735
-0.5 | -0.32653 | -1.7917
-0.49 | -0.30597 | -1.7091
-0.48 | -0.28549 | -1.6235
-0.47 | -0.26982 | -1.5435
-0.46 | -0.25214 | -1.4856
-0.45 | -0.23939 | -1.4229
-0.44 | -0.22424 | -1.3535
-0.43 | -0.2095 | -1.2874
-0.42 | -0.19775 | -1.2337
-0.41 | -0.18458 | -1.1785
-0.4 | -0.17362 | -1.1192
-0.39 | -0.16105 | -1.0663
-0.38 | -0.15167 | -1.0184
-0.37 | -0.14075 | -0.9653
-0.36 | -0.13166 | -0.9152
-0.35 | -0.12151 | -0.8753
-0.34 | -0.11338 | -0.8337
-0.33 | -0.10566 | -0.7972
-0.32 | -0.09889 | -0.7538
-0.31 | -0.09061 | -0.7222
-0.3 | -0.0846 | -0.6848
-0.29 | -0.07877 | -0.6497
-0.28 | -0.07255 | -0.6191
-0.27 | -0.06741 | -0.5885
-0.26 | -0.06244 | -0.5545
-0.25 | -0.05738 | -0.5271
-0.24 | -0.05278 | -0.5002
-0.23 | -0.048914 | -0.47231
-0.22 | -0.044988 | -0.44861
-0.21 | -0.041161 | -0.42414
-0.2 | -0.03768 | -0.39586
-0.19 | -0.03481 | -0.3726
-0.18 | -0.031544 | -0.34977
-0.17 | -0.028923 | -0.32679
-0.16 | -0.026184 | -0.30392
-0.15 | -0.023738 | -0.28393
-0.14 | -0.021438 | -0.26475
-0.13 | -0.019139 | -0.24509
-0.12 | -0.01703 | -0.22655
-0.11 | -0.015221 | -0.20652
-0.1 | -0.013626 | -0.19326
-0.09 | -0.012033 | -0.17696
-0.08 | -0.010507 | -0.16145
-0.07 | -0.009023 | -0.14849
-0.06 | -0.007762 | -0.1355
-0.05 | -0.006451 | -0.12366
-0.04 | -0.005113 | -0.11233
-0.03 | -0.0038579 | -0.10109
-0.02 | -0.0026575 | -0.09122
-0.01 | -0.001331 | -0.08182
0 | -5.61e-05 | -0.07294
0.01 | 0.0014047 | -0.06452
0.02 | 0.0028825 | -0.05671
0.03 | 0.0046261 | -0.04961
0.04 | 0.006469 | -0.042678
0.05 | 0.008533 | -0.035527
0.06 | 0.010966 | -0.02824
0.07 | 0.013562 | -0.019899
0.08 | 0.016699 | -0.012043
0.09 | 0.020113 | -0.0027185
0.1 | 0.024299 | 0.008117
0.11 | 0.028674 | 0.020516
0.12 | 0.033891 | 0.035952
0.13 | 0.039885 | 0.054276
0.14 | 0.046563 | 0.07667
0.15 | 0.053832 | 0.10398
0.16 | 0.06194 | 0.13839
0.17 | 0.07243 | 0.17998
0.18 | 0.08383 | 0.22971
0.19 | 0.09638 | 0.2919
0.2 | 0.11062 | 0.36789
0.21 | 0.12822 | 0.45881
0.22 | 0.14686 | 0.56892
0.23 | 0.16896 | 0.693
0.24 | 0.19221 | 0.8508
0.25 | 0.21882 | 1.0434
0.26 | 0.24905 | 1.2687
0.27 | 0.28684 | 1.538
0.28 | 0.3235 | 1.8577
0.29 | 0.36834 | 2.2309
0.3 | 0.41573 | 2.6771
0.31 | 0.47094 | 3.2132
0.32 | 0.53334 | 3.8323
0.33 | 0.5917 | 4.5758
0.34 | 0.6696 | 5.4365
0.35 | 0.7545 | 6.427
0.36 | 0.8475 | 7.656
0.37 | 0.956 | 9.081
0.38 | 1.0765 | 10.786
0.39 | 1.2126 | 12.789
0.4 | 1.3694 | 15.141
0.41 | 1.5425 | 17.963
0.42 | 1.7465 | 21.329
0.43 | 1.9766 | 25.307
0.44 | 2.241 | 29.981
0.45 | 2.5497 | 35.616
0.46 | 2.9012 | 42.346
0.47 | 3.3313 | 50.341
0.48 | 3.8459 | 59.5
0.49 | 4.432 | 70.77
0.5 | 5.1299 | 84.21