## Diode Characteristic (uA-mm)
VGS (V) | VDS = 0.000 V | VDS = 0.500 V
-1.25 | -10.328 | -30.037
-1.24 | -9.984 | -29.205
-1.23 | -9.543 | -28.264
-1.22 | -9.145 | -27.269
-1.21 | -8.791 | -26.427
-1.2 | -8.423 | -25.491
-1.19 | -8.155 | -24.66
-1.18 | -7.798 | -23.723
-1.17 | -7.485 | -22.977
-1.16 | -7.18 | -22.321
-1.15 | -6.891 | -21.493
-1.14 | -6.651 | -20.675
-1.13 | -6.385 | -20.09
-1.12 | -6.149 | -19.315
-1.11 | -5.888 | -18.775
-1.1 | -5.638 | -18.113
-1.09 | -5.396 | -17.49
-1.08 | -5.203 | -16.899
-1.07 | -4.9847 | -16.32
-1.06 | -4.7726 | -15.731
-1.05 | -4.5741 | -15.226
-1.04 | -4.3816 | -14.657
-1.03 | -4.189 | -14.132
-1.02 | -4.0431 | -13.648
-1.01 | -3.8549 | -13.189
-1 | -3.6916 | -12.694
-0.99 | -3.5617 | -12.276
-0.98 | -3.3996 | -11.83
-0.97 | -3.2648 | -11.383
-0.96 | -3.1274 | -10.918
-0.95 | -2.9796 | -10.496
-0.94 | -2.8461 | -10.194
-0.93 | -2.7114 | -9.786
-0.92 | -2.611 | -9.378
-0.91 | -2.4918 | -9.121
-0.9 | -2.4026 | -8.762
-0.89 | -2.2797 | -8.447
-0.88 | -2.1789 | -8.139
-0.87 | -2.0778 | -7.849
-0.86 | -1.9796 | -7.576
-0.85 | -1.8895 | -7.275
-0.84 | -1.8119 | -6.945
-0.83 | -1.7311 | -6.714
-0.82 | -1.6536 | -6.446
-0.81 | -1.5762 | -6.246
-0.8 | -1.5027 | -5.962
-0.79 | -1.4355 | -5.731
-0.78 | -1.3684 | -5.505
-0.77 | -1.3038 | -5.281
-0.76 | -1.2394 | -5.093
-0.75 | -1.1812 | -4.8748
-0.74 | -1.1174 | -4.6788
-0.73 | -1.0656 | -4.508
-0.72 | -1.0144 | -4.317
-0.71 | -0.971 | -4.1508
-0.7 | -0.9226 | -3.9853
-0.69 | -0.8736 | -3.8164
-0.68 | -0.8322 | -3.6694
-0.67 | -0.7888 | -3.4988
-0.66 | -0.7474 | -3.3392
-0.65 | -0.7125 | -3.2147
-0.64 | -0.6765 | -3.0935
-0.63 | -0.6374 | -2.9427
-0.62 | -0.6082 | -2.8246
-0.61 | -0.575 | -2.6902
-0.6 | -0.5482 | -2.5915
-0.59 | -0.5189 | -2.4724
-0.58 | -0.49116 | -2.367
-0.57 | -0.46364 | -2.2727
-0.56 | -0.4379 | -2.1829
-0.55 | -0.4166 | -2.0803
-0.54 | -0.39207 | -1.9995
-0.53 | -0.37164 | -1.905
-0.52 | -0.3497 | -1.8123
-0.51 | -0.33054 | -1.7406
-0.5 | -0.3136 | -1.6698
-0.49 | -0.29531 | -1.5984
-0.48 | -0.27623 | -1.5177
-0.47 | -0.26019 | -1.4518
-0.46 | -0.24569 | -1.3929
-0.45 | -0.22987 | -1.321
-0.44 | -0.21566 | -1.2667
-0.43 | -0.20237 | -1.2087
-0.42 | -0.19106 | -1.1532
-0.41 | -0.17879 | -1.0977
-0.4 | -0.16776 | -1.0483
-0.39 | -0.15611 | -0.9973
-0.38 | -0.14611 | -0.9513
-0.37 | -0.13735 | -0.9091
-0.36 | -0.12765 | -0.8643
-0.35 | -0.11872 | -0.821
-0.34 | -0.11041 | -0.7836
-0.33 | -0.10309 | -0.7452
-0.32 | -0.09657 | -0.7088
-0.31 | -0.08914 | -0.6729
-0.3 | -0.083 | -0.6429
-0.29 | -0.0779 | -0.6066
-0.28 | -0.07143 | -0.5786
-0.27 | -0.066 | -0.5483
-0.26 | -0.06068 | -0.523
-0.25 | -0.05635 | -0.49355
-0.24 | -0.05134 | -0.47066
-0.23 | -0.048104 | -0.44184
-0.22 | -0.043936 | -0.42056
-0.21 | -0.040653 | -0.39229
-0.2 | -0.037389 | -0.37243
-0.19 | -0.033851 | -0.34817
-0.18 | -0.031052 | -0.32556
-0.17 | -0.028008 | -0.30478
-0.16 | -0.025534 | -0.28303
-0.15 | -0.023168 | -0.26178
-0.14 | -0.020836 | -0.24471
-0.13 | -0.018816 | -0.22717
-0.12 | -0.016847 | -0.20903
-0.11 | -0.014995 | -0.19209
-0.1 | -0.013311 | -0.17709
-0.09 | -0.011812 | -0.16256
-0.08 | -0.010302 | -0.14963
-0.07 | -0.008825 | -0.13531
-0.06 | -0.007533 | -0.12454
-0.05 | -0.006274 | -0.11333
-0.04 | -0.00503 | -0.10351
-0.03 | -0.0038243 | -0.09391
-0.02 | -0.0025672 | -0.08405
-0.01 | -0.0013532 | -0.07609
0 | -4.14e-05 | -0.06781
0.01 | 0.0013802 | -0.05993
0.02 | 0.0028075 | -0.05234
0.03 | 0.004535 | -0.046113
0.04 | 0.006309 | -0.039287
0.05 | 0.008322 | -0.032486
0.06 | 0.01062 | -0.025349
0.07 | 0.013402 | -0.018065
0.08 | 0.016357 | -0.010392
0.09 | 0.019698 | -0.0012328
0.1 | 0.023467 | 0.009597
0.11 | 0.028109 | 0.021887
0.12 | 0.033072 | 0.036914
0.13 | 0.038759 | 0.054655
0.14 | 0.045272 | 0.07612
0.15 | 0.053058 | 0.10361
0.16 | 0.06091 | 0.13777
0.17 | 0.07086 | 0.17902
0.18 | 0.0824 | 0.22943
0.19 | 0.09528 | 0.29059
0.2 | 0.10975 | 0.36685
0.21 | 0.12607 | 0.4591
0.22 | 0.14415 | 0.56739
0.23 | 0.16654 | 0.69
0.24 | 0.19041 | 0.8477
0.25 | 0.21807 | 1.0359
0.26 | 0.24653 | 1.263
0.27 | 0.281 | 1.5318
0.28 | 0.32112 | 1.8449
0.29 | 0.36429 | 2.2166
0.3 | 0.41124 | 2.6641
0.31 | 0.46521 | 3.1973
0.32 | 0.52475 | 3.8087
0.33 | 0.5812 | 4.5483
0.34 | 0.6602 | 5.4135
0.35 | 0.74 | 6.377
0.36 | 0.8356 | 7.598
0.37 | 0.944 | 9.043
0.38 | 1.0641 | 10.747
0.39 | 1.1939 | 12.726
0.4 | 1.3474 | 15.083
0.41 | 1.5191 | 17.905
0.42 | 1.7138 | 21.222
0.43 | 1.9472 | 25.213
0.44 | 2.2036 | 29.919
0.45 | 2.4994 | 35.53
0.46 | 2.8582 | 42.204
0.47 | 3.2757 | 50.164
0.48 | 3.7614 | 59.5
0.49 | 4.3268 | 70.57
0.5 | 5.0102 | 84.01