## Diode Characteristic (uA-mm)
VGS (V) | VDS = 0.000 V | VDS = 0.500 V
-1.25 | -10.333 | -31.847
-1.24 | -9.881 | -30.838
-1.23 | -9.493 | -29.855
-1.22 | -9.084 | -28.794
-1.21 | -8.712 | -27.786
-1.2 | -8.346 | -26.788
-1.19 | -8.02 | -25.738
-1.18 | -7.707 | -24.883
-1.17 | -7.35 | -24.043
-1.16 | -7.062 | -23.241
-1.15 | -6.777 | -22.521
-1.14 | -6.478 | -21.644
-1.13 | -6.183 | -20.852
-1.12 | -5.931 | -20.078
-1.11 | -5.704 | -19.381
-1.1 | -5.484 | -18.74
-1.09 | -5.249 | -18.076
-1.08 | -5.01 | -17.408
-1.07 | -4.8139 | -16.787
-1.06 | -4.6027 | -16.256
-1.05 | -4.3825 | -15.576
-1.04 | -4.2093 | -15.008
-1.03 | -4.0369 | -14.532
-1.02 | -3.8494 | -13.922
-1.01 | -3.6643 | -13.413
-1 | -3.5235 | -12.928
-0.99 | -3.3578 | -12.432
-0.98 | -3.2181 | -11.99
-0.97 | -3.0699 | -11.537
-0.96 | -2.9378 | -11.127
-0.95 | -2.7965 | -10.743
-0.94 | -2.6676 | -10.372
-0.93 | -2.5523 | -10
-0.92 | -2.43 | -9.574
-0.91 | -2.3171 | -9.205
-0.9 | -2.2208 | -8.841
-0.89 | -2.1229 | -8.542
-0.88 | -2.0153 | -8.179
-0.87 | -1.9189 | -7.851
-0.86 | -1.8221 | -7.561
-0.85 | -1.74 | -7.214
-0.84 | -1.6624 | -6.945
-0.83 | -1.5745 | -6.693
-0.82 | -1.5053 | -6.4
-0.81 | -1.4237 | -6.184
-0.8 | -1.3619 | -5.928
-0.79 | -1.297 | -5.689
-0.78 | -1.2336 | -5.428
-0.77 | -1.1703 | -5.219
-0.76 | -1.1138 | -5.004
-0.75 | -1.0556 | -4.791
-0.74 | -1.0082 | -4.5901
-0.73 | -0.9577 | -4.3987
-0.72 | -0.9064 | -4.2139
-0.71 | -0.8594 | -4.0363
-0.7 | -0.8127 | -3.8465
-0.69 | -0.7758 | -3.6775
-0.68 | -0.7301 | -3.5086
-0.67 | -0.693 | -3.3743
-0.66 | -0.6589 | -3.2337
-0.65 | -0.623 | -3.0908
-0.64 | -0.595 | -2.9566
-0.63 | -0.5611 | -2.8405
-0.62 | -0.5321 | -2.7339
-0.61 | -0.5013 | -2.6197
-0.6 | -0.4774 | -2.4901
-0.59 | -0.44928 | -2.3727
-0.58 | -0.42851 | -2.2749
-0.57 | -0.40281 | -2.1757
-0.56 | -0.38094 | -2.0746
-0.55 | -0.35778 | -1.9894
-0.54 | -0.33786 | -1.8948
-0.53 | -0.32005 | -1.793
-0.52 | -0.30073 | -1.7044
-0.51 | -0.28354 | -1.6341
-0.5 | -0.26809 | -1.5633
-0.49 | -0.25047 | -1.4913
-0.48 | -0.23633 | -1.4201
-0.47 | -0.22222 | -1.3494
-0.46 | -0.21002 | -1.2823
-0.45 | -0.19588 | -1.2192
-0.44 | -0.18387 | -1.1639
-0.43 | -0.17223 | -1.1128
-0.42 | -0.1619 | -1.048
-0.41 | -0.15154 | -1.0044
-0.4 | -0.14124 | -0.9533
-0.39 | -0.13161 | -0.9076
-0.38 | -0.12335 | -0.8621
-0.37 | -0.11526 | -0.8228
-0.36 | -0.10798 | -0.7804
-0.35 | -0.10077 | -0.7463
-0.34 | -0.09381 | -0.7076
-0.33 | -0.08705 | -0.6699
-0.32 | -0.08107 | -0.6344
-0.31 | -0.07547 | -0.6008
-0.3 | -0.06981 | -0.5713
-0.29 | -0.06474 | -0.5404
-0.28 | -0.05972 | -0.5123
-0.27 | -0.0551 | -0.49107
-0.26 | -0.0509 | -0.46764
-0.25 | -0.047681 | -0.44011
-0.24 | -0.044064 | -0.41924
-0.23 | -0.040383 | -0.3941
-0.22 | -0.037115 | -0.36579
-0.21 | -0.034022 | -0.34761
-0.2 | -0.031178 | -0.32526
-0.19 | -0.028543 | -0.30466
-0.18 | -0.025868 | -0.28288
-0.17 | -0.023574 | -0.26457
-0.16 | -0.02136 | -0.25138
-0.15 | -0.01945 | -0.23283
-0.14 | -0.017484 | -0.21751
-0.13 | -0.015741 | -0.19967
-0.12 | -0.014125 | -0.18399
-0.11 | -0.012726 | -0.1719
-0.1 | -0.011277 | -0.15745
-0.09 | -0.009995 | -0.1448
-0.08 | -0.00873 | -0.13324
-0.07 | -0.007617 | -0.12086
-0.06 | -0.006433 | -0.1118
-0.05 | -0.005377 | -0.10016
-0.04 | -0.0043362 | -0.09157
-0.03 | -0.0033023 | -0.0824
-0.02 | -0.0022707 | -0.07452
-0.01 | -0.0011833 | -0.0669
0 | -5.07e-05 | -0.05971
0.01 | 0.001213 | -0.05283
0.02 | 0.0024968 | -0.047003
0.03 | 0.0040115 | -0.040872
0.04 | 0.0055903 | -0.034396
0.05 | 0.007285 | -0.029088
0.06 | 0.009505 | -0.022388
0.07 | 0.011845 | -0.015777
0.08 | 0.014469 | -0.00876
0.09 | 0.017495 | -0.0003229
0.1 | 0.021212 | 0.009235
0.11 | 0.025143 | 0.02085
0.12 | 0.02976 | 0.035298
0.13 | 0.034964 | 0.052675
0.14 | 0.041161 | 0.0742
0.15 | 0.048076 | 0.10099
0.16 | 0.055448 | 0.13507
0.17 | 0.06395 | 0.17636
0.18 | 0.07484 | 0.22755
0.19 | 0.08677 | 0.29029
0.2 | 0.09985 | 0.3677
0.21 | 0.11503 | 0.46237
0.22 | 0.13218 | 0.5714
0.23 | 0.15233 | 0.7084
0.24 | 0.17465 | 0.8749
0.25 | 0.19985 | 1.0735
0.26 | 0.22805 | 1.3126
0.27 | 0.25844 | 1.5925
0.28 | 0.29558 | 1.9327
0.29 | 0.33443 | 2.3316
0.3 | 0.381 | 2.8083
0.31 | 0.43365 | 3.3812
0.32 | 0.48869 | 4.0489
0.33 | 0.55627 | 4.8532
0.34 | 0.6168 | 5.771
0.35 | 0.6974 | 6.908
0.36 | 0.7881 | 8.255
0.37 | 0.8954 | 9.838
0.38 | 1.0111 | 11.744
0.39 | 1.1404 | 13.992
0.4 | 1.2905 | 16.658
0.41 | 1.4629 | 19.803
0.42 | 1.6519 | 23.642
0.43 | 1.8765 | 28.169
0.44 | 2.132 | 33.562
0.45 | 2.4287 | 39.996
0.46 | 2.787 | 47.788
0.47 | 3.2014 | 56.984
0.48 | 3.698 | 67.7
0.49 | 4.2623 | 80.72
0.5 | 4.9548 | 96.4