## Diode Characteristic (uA-mm)
VGS (V) | VDS = 0.000 V | VDS = 0.500 V
-1.25 | -10.118 | -30.869
-1.24 | -9.675 | -29.77
-1.23 | -9.29 | -28.76
-1.22 | -8.966 | -27.861
-1.21 | -8.601 | -26.995
-1.2 | -8.271 | -25.945
-1.19 | -7.9 | -25.15
-1.18 | -7.574 | -24.189
-1.17 | -7.292 | -23.396
-1.16 | -6.987 | -22.618
-1.15 | -6.686 | -21.889
-1.14 | -6.387 | -21.111
-1.13 | -6.152 | -20.394
-1.12 | -5.907 | -19.748
-1.11 | -5.636 | -18.997
-1.1 | -5.406 | -18.354
-1.09 | -5.171 | -17.714
-1.08 | -4.961 | -17.051
-1.07 | -4.7824 | -16.425
-1.06 | -4.5722 | -15.848
-1.05 | -4.3715 | -15.294
-1.04 | -4.1992 | -14.786
-1.03 | -4.025 | -14.224
-1.02 | -3.852 | -13.75
-1.01 | -3.6819 | -13.162
-1 | -3.5169 | -12.729
-0.99 | -3.3669 | -12.248
-0.98 | -3.205 | -11.832
-0.97 | -3.0758 | -11.366
-0.96 | -2.9404 | -10.914
-0.95 | -2.8148 | -10.472
-0.94 | -2.6825 | -10.123
-0.93 | -2.563 | -9.811
-0.92 | -2.449 | -9.414
-0.91 | -2.3458 | -9.068
-0.9 | -2.2397 | -8.741
-0.89 | -2.1342 | -8.35
-0.88 | -2.0339 | -8.057
-0.87 | -1.9299 | -7.728
-0.86 | -1.8453 | -7.431
-0.85 | -1.757 | -7.192
-0.84 | -1.6799 | -6.878
-0.83 | -1.6008 | -6.615
-0.82 | -1.52 | -6.367
-0.81 | -1.4486 | -6.123
-0.8 | -1.3743 | -5.842
-0.79 | -1.3078 | -5.624
-0.78 | -1.2521 | -5.42
-0.77 | -1.195 | -5.201
-0.76 | -1.1349 | -5.0034
-0.75 | -1.0771 | -4.792
-0.74 | -1.0237 | -4.5852
-0.73 | -0.9714 | -4.4105
-0.72 | -0.927 | -4.2106
-0.71 | -0.8724 | -4.0409
-0.7 | -0.8312 | -3.8678
-0.69 | -0.7914 | -3.7224
-0.68 | -0.743 | -3.5566
-0.67 | -0.7065 | -3.4141
-0.66 | -0.6697 | -3.2641
-0.65 | -0.6366 | -3.1203
-0.64 | -0.6023 | -2.9901
-0.63 | -0.5684 | -2.8676
-0.62 | -0.5364 | -2.7316
-0.61 | -0.5088 | -2.6216
-0.6 | -0.48766 | -2.5088
-0.59 | -0.45903 | -2.4098
-0.58 | -0.43532 | -2.299
-0.57 | -0.40857 | -2.196
-0.56 | -0.38664 | -2.1057
-0.55 | -0.36527 | -2.0144
-0.54 | -0.34394 | -1.9119
-0.53 | -0.32565 | -1.8223
-0.52 | -0.30733 | -1.7521
-0.51 | -0.28743 | -1.6685
-0.5 | -0.27119 | -1.5831
-0.49 | -0.25575 | -1.5132
-0.48 | -0.23978 | -1.4523
-0.47 | -0.22611 | -1.3818
-0.46 | -0.21337 | -1.3199
-0.45 | -0.19932 | -1.2537
-0.44 | -0.18796 | -1.2023
-0.43 | -0.17722 | -1.1412
-0.42 | -0.16641 | -1.0871
-0.41 | -0.15512 | -1.0327
-0.4 | -0.14512 | -0.9858
-0.39 | -0.13556 | -0.943
-0.38 | -0.12566 | -0.8907
-0.37 | -0.11754 | -0.8518
-0.36 | -0.10993 | -0.8094
-0.35 | -0.10285 | -0.7688
-0.34 | -0.09541 | -0.7286
-0.33 | -0.08834 | -0.6933
-0.32 | -0.08232 | -0.6591
-0.31 | -0.07656 | -0.6269
-0.3 | -0.07044 | -0.5945
-0.29 | -0.06513 | -0.5611
-0.28 | -0.06077 | -0.5283
-0.27 | -0.05576 | -0.5012
-0.26 | -0.05169 | -0.48041
-0.25 | -0.04834 | -0.45445
-0.24 | -0.044378 | -0.43185
-0.23 | -0.041323 | -0.40774
-0.22 | -0.037785 | -0.38362
-0.21 | -0.034616 | -0.36268
-0.2 | -0.032179 | -0.34109
-0.19 | -0.029238 | -0.31765
-0.18 | -0.026575 | -0.3004
-0.17 | -0.024197 | -0.28016
-0.16 | -0.022079 | -0.26009
-0.15 | -0.019942 | -0.24184
-0.14 | -0.018227 | -0.22409
-0.13 | -0.01632 | -0.20946
-0.12 | -0.014482 | -0.19453
-0.11 | -0.013046 | -0.17983
-0.1 | -0.011613 | -0.16536
-0.09 | -0.010196 | -0.15338
-0.08 | -0.008899 | -0.14132
-0.07 | -0.007747 | -0.1288
-0.06 | -0.006615 | -0.11757
-0.05 | -0.005428 | -0.10798
-0.04 | -0.0043746 | -0.09875
-0.03 | -0.0033507 | -0.08925
-0.02 | -0.0022386 | -0.08105
-0.01 | -0.0011854 | -0.07272
0 | -3.35e-05 | -0.06559
0.01 | 0.0012253 | -0.05827
0.02 | 0.0024871 | -0.05153
0.03 | 0.0039617 | -0.045335
0.04 | 0.0055503 | -0.038649
0.05 | 0.007355 | -0.032006
0.06 | 0.009342 | -0.025573
0.07 | 0.011891 | -0.019047
0.08 | 0.014507 | -0.011451
0.09 | 0.017393 | -0.0027486
0.1 | 0.020829 | 0.007271
0.11 | 0.025009 | 0.018999
0.12 | 0.029566 | 0.033193
0.13 | 0.034442 | 0.050608
0.14 | 0.040533 | 0.07147
0.15 | 0.047452 | 0.09753
0.16 | 0.055597 | 0.13078
0.17 | 0.06297 | 0.17076
0.18 | 0.0733 | 0.22033
0.19 | 0.08463 | 0.27992
0.2 | 0.09835 | 0.35347
0.21 | 0.11276 | 0.44386
0.22 | 0.13047 | 0.55296
0.23 | 0.14951 | 0.6754
0.24 | 0.17076 | 0.8333
0.25 | 0.19616 | 1.0218
0.26 | 0.2239 | 1.2435
0.27 | 0.25408 | 1.5131
0.28 | 0.29063 | 1.8313
0.29 | 0.32899 | 2.2053
0.3 | 0.37462 | 2.6578
0.31 | 0.42407 | 3.1929
0.32 | 0.48254 | 3.819
0.33 | 0.54596 | 4.5638
0.34 | 0.6053 | 5.4495
0.35 | 0.689 | 6.446
0.36 | 0.7753 | 7.675
0.37 | 0.8795 | 9.175
0.38 | 0.9912 | 10.907
0.39 | 1.1191 | 12.992
0.4 | 1.2636 | 15.411
0.41 | 1.4285 | 18.313
0.42 | 1.6233 | 21.785
0.43 | 1.8441 | 25.913
0.44 | 2.094 | 30.802
0.45 | 2.3877 | 36.66
0.46 | 2.7356 | 43.72
0.47 | 3.1443 | 51.945
0.48 | 3.6244 | 61.69
0.49 | 4.1986 | 73.64
0.5 | 4.8801 | 87.48