## Diode Characteristic (uA-mm)
VGS (V) | VDS = 0.000 V | VDS = 0.500 V
-1.25 | -4.9209 | -12.878
-1.24 | -4.7307 | -12.526
-1.23 | -4.5863 | -12.181
-1.22 | -4.4146 | -11.786
-1.21 | -4.2724 | -11.453
-1.2 | -4.1215 | -11.044
-1.19 | -3.9878 | -10.71
-1.18 | -3.8438 | -10.415
-1.17 | -3.7072 | -10.056
-1.16 | -3.5969 | -9.749
-1.15 | -3.4581 | -9.463
-1.14 | -3.342 | -9.169
-1.13 | -3.234 | -8.92
-1.12 | -3.1169 | -8.618
-1.11 | -3.0092 | -8.331
-1.1 | -2.8975 | -8.092
-1.09 | -2.7959 | -7.803
-1.08 | -2.6923 | -7.574
-1.07 | -2.5918 | -7.338
-1.06 | -2.5036 | -7.106
-1.05 | -2.4055 | -6.85
-1.04 | -2.3123 | -6.69
-1.03 | -2.2383 | -6.485
-1.02 | -2.1566 | -6.257
-1.01 | -2.0662 | -6.043
-1 | -1.9884 | -5.86
-0.99 | -1.9198 | -5.686
-0.98 | -1.8415 | -5.485
-0.97 | -1.77 | -5.312
-0.96 | -1.7055 | -5.157
-0.95 | -1.6404 | -4.9565
-0.94 | -1.5794 | -4.8093
-0.93 | -1.517 | -4.6462
-0.92 | -1.4632 | -4.4721
-0.91 | -1.4011 | -4.3374
-0.9 | -1.3454 | -4.2084
-0.89 | -1.2894 | -4.0409
-0.88 | -1.2426 | -3.9273
-0.87 | -1.1923 | -3.771
-0.86 | -1.1434 | -3.6564
-0.85 | -1.0978 | -3.5194
-0.84 | -1.0478 | -3.3922
-0.83 | -1.0092 | -3.277
-0.82 | -0.9692 | -3.1643
-0.81 | -0.9317 | -3.0583
-0.8 | -0.8957 | -2.9596
-0.79 | -0.8589 | -2.8431
-0.78 | -0.8191 | -2.7447
-0.77 | -0.7809 | -2.6398
-0.76 | -0.7492 | -2.5566
-0.75 | -0.718 | -2.4722
-0.74 | -0.6868 | -2.3869
-0.73 | -0.6548 | -2.2931
-0.72 | -0.6268 | -2.2006
-0.71 | -0.6037 | -2.1321
-0.7 | -0.5753 | -2.0484
-0.69 | -0.547 | -1.974
-0.68 | -0.5235 | -1.9046
-0.67 | -0.5002 | -1.8414
-0.66 | -0.47893 | -1.7661
-0.65 | -0.45819 | -1.7084
-0.64 | -0.4345 | -1.6408
-0.63 | -0.41357 | -1.5817
-0.62 | -0.39278 | -1.5154
-0.61 | -0.37373 | -1.458
-0.6 | -0.35707 | -1.4017
-0.59 | -0.33955 | -1.3529
-0.58 | -0.32429 | -1.3013
-0.57 | -0.30769 | -1.2407
-0.56 | -0.29222 | -1.199
-0.55 | -0.27791 | -1.1585
-0.54 | -0.26264 | -1.1106
-0.53 | -0.25072 | -1.0665
-0.52 | -0.2377 | -1.025
-0.51 | -0.22453 | -0.9836
-0.5 | -0.21191 | -0.9437
-0.49 | -0.20078 | -0.9127
-0.48 | -0.18982 | -0.8751
-0.47 | -0.17886 | -0.836
-0.46 | -0.16983 | -0.8064
-0.45 | -0.15912 | -0.767
-0.44 | -0.15114 | -0.7325
-0.43 | -0.14243 | -0.7055
-0.42 | -0.13348 | -0.6761
-0.41 | -0.12508 | -0.6465
-0.4 | -0.11825 | -0.6166
-0.39 | -0.11083 | -0.5937
-0.38 | -0.10407 | -0.5703
-0.37 | -0.09766 | -0.5438
-0.36 | -0.09143 | -0.5197
-0.35 | -0.08549 | -0.49984
-0.34 | -0.07978 | -0.4786
-0.33 | -0.07431 | -0.45682
-0.32 | -0.06969 | -0.43574
-0.31 | -0.06485 | -0.41601
-0.3 | -0.06024 | -0.39665
-0.29 | -0.05622 | -0.37752
-0.28 | -0.05226 | -0.35692
-0.27 | -0.049057 | -0.33797
-0.26 | -0.045621 | -0.31904
-0.25 | -0.041925 | -0.30174
-0.24 | -0.038741 | -0.28476
-0.23 | -0.035921 | -0.26835
-0.22 | -0.03309 | -0.25216
-0.21 | -0.030196 | -0.23641
-0.2 | -0.027723 | -0.21949
-0.19 | -0.025478 | -0.204
-0.18 | -0.023303 | -0.19064
-0.17 | -0.021093 | -0.17707
-0.16 | -0.019364 | -0.16413
-0.15 | -0.017585 | -0.15194
-0.14 | -0.01587 | -0.14012
-0.13 | -0.014305 | -0.12924
-0.12 | -0.012898 | -0.11753
-0.11 | -0.011488 | -0.10728
-0.1 | -0.010278 | -0.09895
-0.09 | -0.009038 | -0.09046
-0.08 | -0.007926 | -0.08238
-0.07 | -0.00685 | -0.07476
-0.06 | -0.005872 | -0.06751
-0.05 | -0.0049025 | -0.06175
-0.04 | -0.0039581 | -0.05548
-0.03 | -0.0030026 | -0.049806
-0.02 | -0.0020416 | -0.04446
-0.01 | -0.0010777 | -0.039911
0 | -3.47e-05 | -0.03504
0.01 | 0.0010827 | -0.030506
0.02 | 0.0022132 | -0.026618
0.03 | 0.0035687 | -0.022783
0.04 | 0.0049039 | -0.018707
0.05 | 0.006405 | -0.014425
0.06 | 0.008363 | -0.010104
0.07 | 0.010304 | -0.005026
0.08 | 0.012525 | 0.000919
0.09 | 0.015089 | 0.007816
0.1 | 0.018124 | 0.016406
0.11 | 0.021391 | 0.026798
0.12 | 0.025177 | 0.040057
0.13 | 0.029304 | 0.056595
0.14 | 0.034391 | 0.07642
0.15 | 0.039777 | 0.10229
0.16 | 0.04586 | 0.13512
0.17 | 0.052977 | 0.17509
0.18 | 0.0602 | 0.2238
0.19 | 0.0692 | 0.28379
0.2 | 0.07988 | 0.35804
0.21 | 0.09139 | 0.44959
0.22 | 0.10486 | 0.55728
0.23 | 0.11988 | 0.6829
0.24 | 0.13627 | 0.8447
0.25 | 0.15575 | 1.0341
0.26 | 0.1764 | 1.2655
0.27 | 0.20146 | 1.5396
0.28 | 0.22835 | 1.8603
0.29 | 0.25848 | 2.2538
0.3 | 0.29369 | 2.7228
0.31 | 0.33093 | 3.2749
0.32 | 0.37612 | 3.9314
0.33 | 0.42468 | 4.7196
0.34 | 0.48017 | 5.651
0.35 | 0.54065 | 6.703
0.36 | 0.6002 | 8.018
0.37 | 0.6793 | 9.601
0.38 | 0.7706 | 11.477
0.39 | 0.8707 | 13.703
0.4 | 0.9842 | 16.368
0.41 | 1.1179 | 19.534
0.42 | 1.2706 | 23.344
0.43 | 1.4465 | 27.907
0.44 | 1.6571 | 33.351
0.45 | 1.8959 | 39.888
0.46 | 2.18 | 47.714
0.47 | 2.504 | 57.06
0.48 | 2.897 | 68.03
0.49 | 3.3735 | 81.49
0.5 | 3.9269 | 97.2