## Diode Characteristic (uA-mm)
VGS (V) | VDS = 0.000 V | VDS = 0.500 V
-1.25 | -5.188 | -13.762
-1.24 | -5.016 | -13.364
-1.23 | -4.8255 | -12.998
-1.22 | -4.687 | -12.6
-1.21 | -4.5058 | -12.241
-1.2 | -4.3399 | -11.901
-1.19 | -4.2029 | -11.471
-1.18 | -4.0597 | -11.147
-1.17 | -3.9156 | -10.814
-1.16 | -3.7694 | -10.501
-1.15 | -3.6565 | -10.167
-1.14 | -3.5123 | -9.841
-1.13 | -3.3958 | -9.571
-1.12 | -3.2679 | -9.227
-1.11 | -3.1738 | -8.969
-1.1 | -3.0415 | -8.714
-1.09 | -2.9283 | -8.399
-1.08 | -2.8354 | -8.166
-1.07 | -2.7297 | -7.886
-1.06 | -2.6398 | -7.629
-1.05 | -2.5328 | -7.428
-1.04 | -2.4377 | -7.191
-1.03 | -2.3485 | -6.942
-1.02 | -2.2614 | -6.715
-1.01 | -2.1787 | -6.499
-1 | -2.1032 | -6.295
-0.99 | -2.0261 | -6.081
-0.98 | -1.9458 | -5.866
-0.97 | -1.8659 | -5.678
-0.96 | -1.804 | -5.528
-0.95 | -1.7286 | -5.33
-0.94 | -1.6651 | -5.162
-0.93 | -1.6007 | -4.979
-0.92 | -1.5359 | -4.8528
-0.91 | -1.4762 | -4.6697
-0.9 | -1.4183 | -4.5261
-0.89 | -1.3596 | -4.3655
-0.88 | -1.299 | -4.2243
-0.87 | -1.2469 | -4.0769
-0.86 | -1.2039 | -3.9433
-0.85 | -1.1492 | -3.8092
-0.84 | -1.1086 | -3.6702
-0.83 | -1.058 | -3.5363
-0.82 | -1.0183 | -3.4276
-0.81 | -0.9772 | -3.3134
-0.8 | -0.9319 | -3.1883
-0.79 | -0.8955 | -3.0679
-0.78 | -0.8585 | -2.976
-0.77 | -0.8186 | -2.8592
-0.76 | -0.7812 | -2.7591
-0.75 | -0.7478 | -2.6605
-0.74 | -0.7171 | -2.5618
-0.73 | -0.6844 | -2.4689
-0.72 | -0.6557 | -2.3824
-0.71 | -0.6288 | -2.2947
-0.7 | -0.5962 | -2.2207
-0.69 | -0.5714 | -2.1356
-0.68 | -0.5442 | -2.0493
-0.67 | -0.5165 | -1.9766
-0.66 | -0.49935 | -1.9073
-0.65 | -0.4718 | -1.8314
-0.64 | -0.45271 | -1.7671
-0.63 | -0.42823 | -1.7105
-0.62 | -0.40796 | -1.6401
-0.61 | -0.38863 | -1.5781
-0.6 | -0.37033 | -1.5285
-0.59 | -0.35054 | -1.4617
-0.58 | -0.33227 | -1.4043
-0.57 | -0.31688 | -1.3425
-0.56 | -0.30057 | -1.2961
-0.55 | -0.28426 | -1.2455
-0.54 | -0.27007 | -1.1896
-0.53 | -0.25681 | -1.1525
-0.52 | -0.24277 | -1.0966
-0.51 | -0.23151 | -1.0664
-0.5 | -0.21799 | -1.0191
-0.49 | -0.20601 | -0.9754
-0.48 | -0.19525 | -0.9431
-0.47 | -0.18392 | -0.9013
-0.46 | -0.17387 | -0.8675
-0.45 | -0.16374 | -0.8302
-0.44 | -0.15339 | -0.7944
-0.43 | -0.14548 | -0.76
-0.42 | -0.13527 | -0.723
-0.41 | -0.12876 | -0.6961
-0.4 | -0.12041 | -0.6657
-0.39 | -0.11272 | -0.6403
-0.38 | -0.10639 | -0.6129
-0.37 | -0.0996 | -0.5866
-0.36 | -0.09364 | -0.5623
-0.35 | -0.08685 | -0.5391
-0.34 | -0.08162 | -0.5117
-0.33 | -0.07643 | -0.49175
-0.32 | -0.0709 | -0.47167
-0.31 | -0.06674 | -0.44703
-0.3 | -0.06229 | -0.42272
-0.29 | -0.05808 | -0.40072
-0.28 | -0.05371 | -0.37778
-0.27 | -0.050096 | -0.35812
-0.26 | -0.046645 | -0.33851
-0.25 | -0.043149 | -0.32011
-0.24 | -0.039751 | -0.30179
-0.23 | -0.036532 | -0.28342
-0.22 | -0.033867 | -0.26659
-0.21 | -0.031239 | -0.24998
-0.2 | -0.028556 | -0.23383
-0.19 | -0.02628 | -0.21781
-0.18 | -0.023981 | -0.20138
-0.17 | -0.022014 | -0.18762
-0.16 | -0.019903 | -0.17397
-0.15 | -0.018058 | -0.1586
-0.14 | -0.016305 | -0.14579
-0.13 | -0.014854 | -0.13461
-0.12 | -0.013248 | -0.12428
-0.11 | -0.011836 | -0.11255
-0.1 | -0.010559 | -0.10299
-0.09 | -0.009379 | -0.09419
-0.08 | -0.008106 | -0.08543
-0.07 | -0.007043 | -0.07719
-0.06 | -0.005978 | -0.07011
-0.05 | -0.005059 | -0.06342
-0.04 | -0.0040055 | -0.05712
-0.03 | -0.0030425 | -0.05157
-0.02 | -0.0020901 | -0.04639
-0.01 | -0.0010661 | -0.04112
0 | -6e-06 | -0.035917
0.01 | 0.0010683 | -0.032106
0.02 | 0.0022702 | -0.027993
0.03 | 0.0035518 | -0.023557
0.04 | 0.0050296 | -0.019484
0.05 | 0.006562 | -0.015187
0.06 | 0.008328 | -0.010391
0.07 | 0.010328 | -0.00523
0.08 | 0.012814 | 0.0008592
0.09 | 0.015364 | 0.007747
0.1 | 0.018261 | 0.016373
0.11 | 0.021655 | 0.027376
0.12 | 0.025651 | 0.040863
0.13 | 0.030022 | 0.0573
0.14 | 0.034783 | 0.07823
0.15 | 0.040382 | 0.10427
0.16 | 0.047169 | 0.13649
0.17 | 0.054351 | 0.17677
0.18 | 0.06173 | 0.22488
0.19 | 0.07137 | 0.28508
0.2 | 0.08218 | 0.35843
0.21 | 0.09478 | 0.44683
0.22 | 0.10841 | 0.55339
0.23 | 0.1244 | 0.6753
0.24 | 0.14215 | 0.8276
0.25 | 0.16226 | 1.0142
0.26 | 0.18442 | 1.2331
0.27 | 0.21001 | 1.4947
0.28 | 0.23818 | 1.8128
0.29 | 0.27115 | 2.1847
0.3 | 0.30715 | 2.6402
0.31 | 0.34711 | 3.1637
0.32 | 0.39292 | 3.7856
0.33 | 0.44445 | 4.5341
0.34 | 0.50196 | 5.4055
0.35 | 0.56366 | 6.414
0.36 | 0.6247 | 7.661
0.37 | 0.7087 | 9.141
0.38 | 0.7982 | 10.888
0.39 | 0.9063 | 12.973
0.4 | 1.0242 | 15.438
0.41 | 1.1623 | 18.355
0.42 | 1.3257 | 21.951
0.43 | 1.5087 | 26.158
0.44 | 1.7219 | 31.168
0.45 | 1.9635 | 37.117
0.46 | 2.2586 | 44.354
0.47 | 2.5973 | 52.937
0.48 | 2.993 | 63.01
0.49 | 3.4919 | 75
0.5 | 4.0708 | 89.64