## Diode Characteristic (uA-mm)
VGS (V) | VDS = 0.000 V | VDS = 0.500 V
-1.25 | -5.044 | -13.334
-1.24 | -4.8789 | -12.912
-1.23 | -4.7029 | -12.501
-1.22 | -4.5513 | -12.093
-1.21 | -4.3844 | -11.741
-1.2 | -4.2078 | -11.386
-1.19 | -4.0719 | -11.028
-1.18 | -3.9225 | -10.706
-1.17 | -3.8085 | -10.361
-1.16 | -3.6599 | -10.043
-1.15 | -3.5403 | -9.729
-1.14 | -3.4076 | -9.438
-1.13 | -3.2656 | -9.127
-1.12 | -3.1873 | -8.818
-1.11 | -3.0496 | -8.593
-1.1 | -2.9407 | -8.303
-1.09 | -2.8382 | -8.076
-1.08 | -2.7377 | -7.804
-1.07 | -2.6391 | -7.545
-1.06 | -2.5392 | -7.326
-1.05 | -2.446 | -7.104
-1.04 | -2.3595 | -6.879
-1.03 | -2.2703 | -6.635
-1.02 | -2.1866 | -6.468
-1.01 | -2.1059 | -6.226
-1 | -2.0284 | -6.01
-0.99 | -1.9528 | -5.849
-0.98 | -1.8793 | -5.658
-0.97 | -1.7967 | -5.478
-0.96 | -1.737 | -5.318
-0.95 | -1.6713 | -5.117
-0.94 | -1.6057 | -4.9376
-0.93 | -1.544 | -4.7789
-0.92 | -1.4931 | -4.6206
-0.91 | -1.4299 | -4.4795
-0.9 | -1.3803 | -4.3138
-0.89 | -1.322 | -4.1586
-0.88 | -1.2739 | -4.0146
-0.87 | -1.2215 | -3.8894
-0.86 | -1.1633 | -3.7745
-0.85 | -1.1267 | -3.6213
-0.84 | -1.0779 | -3.5067
-0.83 | -1.0303 | -3.3798
-0.82 | -0.9826 | -3.2655
-0.81 | -0.9484 | -3.1588
-0.8 | -0.9137 | -3.0454
-0.79 | -0.8678 | -2.9538
-0.78 | -0.8336 | -2.8365
-0.77 | -0.7989 | -2.7372
-0.76 | -0.767 | -2.6431
-0.75 | -0.7315 | -2.5333
-0.74 | -0.6991 | -2.442
-0.73 | -0.6682 | -2.3597
-0.72 | -0.639 | -2.2713
-0.71 | -0.6139 | -2.1951
-0.7 | -0.5861 | -2.1264
-0.69 | -0.5583 | -2.0387
-0.68 | -0.5301 | -1.9691
-0.67 | -0.5078 | -1.9018
-0.66 | -0.48628 | -1.8273
-0.65 | -0.46392 | -1.7605
-0.64 | -0.44034 | -1.7003
-0.63 | -0.4212 | -1.6292
-0.62 | -0.39928 | -1.5651
-0.61 | -0.3809 | -1.5075
-0.6 | -0.36282 | -1.4393
-0.59 | -0.34585 | -1.3874
-0.58 | -0.32904 | -1.3366
-0.57 | -0.31134 | -1.2901
-0.56 | -0.29534 | -1.2347
-0.55 | -0.28141 | -1.1896
-0.54 | -0.26889 | -1.1422
-0.53 | -0.25352 | -1.0918
-0.52 | -0.23934 | -1.0564
-0.51 | -0.22731 | -1.0094
-0.5 | -0.2148 | -0.9724
-0.49 | -0.20346 | -0.9375
-0.48 | -0.19299 | -0.8965
-0.47 | -0.18177 | -0.862
-0.46 | -0.17142 | -0.8234
-0.45 | -0.16139 | -0.7914
-0.44 | -0.15242 | -0.7569
-0.43 | -0.14376 | -0.7277
-0.42 | -0.13475 | -0.6962
-0.41 | -0.1278 | -0.6622
-0.4 | -0.11983 | -0.6408
-0.39 | -0.11259 | -0.6125
-0.38 | -0.10561 | -0.5827
-0.37 | -0.09837 | -0.5624
-0.36 | -0.09252 | -0.5382
-0.35 | -0.08682 | -0.5162
-0.34 | -0.0813 | -0.49096
-0.33 | -0.07557 | -0.47227
-0.32 | -0.07075 | -0.44555
-0.31 | -0.06624 | -0.42476
-0.3 | -0.06163 | -0.40316
-0.29 | -0.0572 | -0.38286
-0.28 | -0.0532 | -0.36579
-0.27 | -0.049772 | -0.34468
-0.26 | -0.046466 | -0.32598
-0.25 | -0.042961 | -0.31017
-0.24 | -0.039661 | -0.29117
-0.23 | -0.036628 | -0.27479
-0.22 | -0.033548 | -0.25715
-0.21 | -0.031046 | -0.24033
-0.2 | -0.028421 | -0.22577
-0.19 | -0.02595 | -0.20892
-0.18 | -0.023678 | -0.19496
-0.17 | -0.021706 | -0.18159
-0.16 | -0.019804 | -0.16701
-0.15 | -0.017891 | -0.15361
-0.14 | -0.016286 | -0.14185
-0.13 | -0.014586 | -0.13072
-0.12 | -0.013213 | -0.11982
-0.11 | -0.011833 | -0.1105
-0.1 | -0.010522 | -0.10075
-0.09 | -0.009282 | -0.09108
-0.08 | -0.008138 | -0.08342
-0.07 | -0.007023 | -0.07602
-0.06 | -0.006011 | -0.06897
-0.05 | -0.005005 | -0.06271
-0.04 | -0.0040372 | -0.05658
-0.03 | -0.0030509 | -0.05051
-0.02 | -0.0020797 | -0.045856
-0.01 | -0.0010544 | -0.041156
0 | 2.24e-05 | -0.036095
0.01 | 0.0010701 | -0.031663
0.02 | 0.0023172 | -0.027836
0.03 | 0.0035519 | -0.023565
0.04 | 0.0050555 | -0.019334
0.05 | 0.006605 | -0.015171
0.06 | 0.008378 | -0.01048
0.07 | 0.01032 | -0.005261
0.08 | 0.012606 | 0.000964
0.09 | 0.015363 | 0.008055
0.1 | 0.01826 | 0.016693
0.11 | 0.021578 | 0.027443
0.12 | 0.025459 | 0.041347
0.13 | 0.029924 | 0.0578
0.14 | 0.034664 | 0.07901
0.15 | 0.040198 | 0.10585
0.16 | 0.046722 | 0.13885
0.17 | 0.05415 | 0.1796
0.18 | 0.06118 | 0.2297
0.19 | 0.07087 | 0.2908
0.2 | 0.0816 | 0.3659
0.21 | 0.09405 | 0.45899
0.22 | 0.10766 | 0.56878
0.23 | 0.12305 | 0.6953
0.24 | 0.14081 | 0.8595
0.25 | 0.16104 | 1.0496
0.26 | 0.18328 | 1.2765
0.27 | 0.2078 | 1.5536
0.28 | 0.23562 | 1.8765
0.29 | 0.26674 | 2.273
0.3 | 0.30403 | 2.7418
0.31 | 0.3446 | 3.2955
0.32 | 0.38858 | 3.9526
0.33 | 0.44028 | 4.7401
0.34 | 0.49828 | 5.6734
0.35 | 0.56032 | 6.726
0.36 | 0.6215 | 8.033
0.37 | 0.7025 | 9.623
0.38 | 0.7955 | 11.457
0.39 | 0.9016 | 13.697
0.4 | 1.0196 | 16.333
0.41 | 1.1533 | 19.503
0.42 | 1.314 | 23.291
0.43 | 1.4971 | 27.825
0.44 | 1.7056 | 33.209
0.45 | 1.9526 | 39.642
0.46 | 2.2456 | 47.426
0.47 | 2.5966 | 56.67
0.48 | 2.9931 | 67.39
0.49 | 3.4686 | 80.7
0.5 | 4.0531 | 96.26