## Diode Characteristic (uA-mm)
VGS (V) | VDS = 0.000 V | VDS = 0.500 V
-1.25 | -4.9873 | -13.168
-1.24 | -4.8061 | -12.772
-1.23 | -4.647 | -12.377
-1.22 | -4.5124 | -11.994
-1.21 | -4.3485 | -11.643
-1.2 | -4.1844 | -11.27
-1.19 | -4.0278 | -10.892
-1.18 | -3.9012 | -10.525
-1.17 | -3.7518 | -10.261
-1.16 | -3.6103 | -9.967
-1.15 | -3.4936 | -9.668
-1.14 | -3.3644 | -9.422
-1.13 | -3.2707 | -9.048
-1.12 | -3.1425 | -8.837
-1.11 | -3.0401 | -8.532
-1.1 | -2.9274 | -8.292
-1.09 | -2.8389 | -8.026
-1.08 | -2.725 | -7.765
-1.07 | -2.6416 | -7.513
-1.06 | -2.5154 | -7.27
-1.05 | -2.438 | -7.032
-1.04 | -2.3358 | -6.792
-1.03 | -2.2434 | -6.587
-1.02 | -2.1677 | -6.415
-1.01 | -2.094 | -6.171
-1 | -2.0152 | -5.973
-0.99 | -1.935 | -5.801
-0.98 | -1.8701 | -5.583
-0.97 | -1.7992 | -5.396
-0.96 | -1.732 | -5.221
-0.95 | -1.6688 | -5.069
-0.94 | -1.604 | -4.906
-0.93 | -1.5399 | -4.7229
-0.92 | -1.4805 | -4.5842
-0.91 | -1.4236 | -4.4233
-0.9 | -1.361 | -4.2986
-0.89 | -1.3126 | -4.1592
-0.88 | -1.2626 | -4.0112
-0.87 | -1.2192 | -3.846
-0.86 | -1.1619 | -3.7274
-0.85 | -1.112 | -3.5889
-0.84 | -1.0617 | -3.4882
-0.83 | -1.0326 | -3.3529
-0.82 | -0.9834 | -3.239
-0.81 | -0.9465 | -3.1295
-0.8 | -0.9055 | -3.0069
-0.79 | -0.8667 | -2.9258
-0.78 | -0.8323 | -2.8135
-0.77 | -0.7987 | -2.726
-0.76 | -0.7606 | -2.6232
-0.75 | -0.7246 | -2.5383
-0.74 | -0.6965 | -2.446
-0.73 | -0.6641 | -2.3629
-0.72 | -0.6384 | -2.2744
-0.71 | -0.6088 | -2.1855
-0.7 | -0.5788 | -2.11
-0.69 | -0.5527 | -2.0446
-0.68 | -0.5294 | -1.9557
-0.67 | -0.503 | -1.8908
-0.66 | -0.48318 | -1.8256
-0.65 | -0.46179 | -1.7578
-0.64 | -0.44084 | -1.6985
-0.63 | -0.42028 | -1.6309
-0.62 | -0.40077 | -1.5581
-0.61 | -0.38244 | -1.4994
-0.6 | -0.35979 | -1.4485
-0.59 | -0.34167 | -1.3954
-0.58 | -0.32625 | -1.3483
-0.57 | -0.30811 | -1.2991
-0.56 | -0.29379 | -1.2381
-0.55 | -0.28089 | -1.1958
-0.54 | -0.26593 | -1.1438
-0.53 | -0.25213 | -1.0979
-0.52 | -0.23898 | -1.056
-0.51 | -0.22561 | -1.0161
-0.5 | -0.21245 | -0.9692
-0.49 | -0.20126 | -0.9446
-0.48 | -0.19064 | -0.9046
-0.47 | -0.17959 | -0.8694
-0.46 | -0.16956 | -0.8304
-0.45 | -0.16032 | -0.7936
-0.44 | -0.15118 | -0.7619
-0.43 | -0.14346 | -0.7273
-0.42 | -0.13484 | -0.7032
-0.41 | -0.12629 | -0.6707
-0.4 | -0.11872 | -0.6461
-0.39 | -0.11103 | -0.6176
-0.38 | -0.10457 | -0.5908
-0.37 | -0.09756 | -0.5654
-0.36 | -0.09171 | -0.5412
-0.35 | -0.08619 | -0.5147
-0.34 | -0.08112 | -0.4923
-0.33 | -0.07547 | -0.46679
-0.32 | -0.07016 | -0.44607
-0.31 | -0.06507 | -0.4266
-0.3 | -0.0612 | -0.40491
-0.29 | -0.05669 | -0.38561
-0.28 | -0.05258 | -0.36272
-0.27 | -0.049102 | -0.34664
-0.26 | -0.045908 | -0.32933
-0.25 | -0.042528 | -0.31098
-0.24 | -0.039322 | -0.29282
-0.23 | -0.036116 | -0.27575
-0.22 | -0.033487 | -0.25583
-0.21 | -0.030747 | -0.24085
-0.2 | -0.028059 | -0.22465
-0.19 | -0.025753 | -0.20889
-0.18 | -0.023565 | -0.19486
-0.17 | -0.021518 | -0.18055
-0.16 | -0.019711 | -0.16781
-0.15 | -0.017798 | -0.15469
-0.14 | -0.016067 | -0.14341
-0.13 | -0.014534 | -0.13048
-0.12 | -0.012998 | -0.12004
-0.11 | -0.011626 | -0.10928
-0.1 | -0.010404 | -0.10083
-0.09 | -0.009141 | -0.09217
-0.08 | -0.008003 | -0.08403
-0.07 | -0.006933 | -0.07635
-0.06 | -0.005938 | -0.06973
-0.05 | -0.0049718 | -0.06262
-0.04 | -0.0039614 | -0.05689
-0.03 | -0.0030434 | -0.05102
-0.02 | -0.0020412 | -0.045256
-0.01 | -0.0010759 | -0.040777
0 | -1.37e-05 | -0.035947
0.01 | 0.0010603 | -0.031699
0.02 | 0.0022809 | -0.02703
0.03 | 0.0035727 | -0.022823
0.04 | 0.0050555 | -0.018726
0.05 | 0.006629 | -0.014546
0.06 | 0.008393 | -0.010078
0.07 | 0.010463 | -0.0048693
0.08 | 0.012879 | 0.0007005
0.09 | 0.015477 | 0.007843
0.1 | 0.018429 | 0.016536
0.11 | 0.021769 | 0.027331
0.12 | 0.025733 | 0.040858
0.13 | 0.029903 | 0.05751
0.14 | 0.034611 | 0.07868
0.15 | 0.040391 | 0.10566
0.16 | 0.046985 | 0.13888
0.17 | 0.053986 | 0.17971
0.18 | 0.06103 | 0.22923
0.19 | 0.07055 | 0.29116
0.2 | 0.08086 | 0.36674
0.21 | 0.093 | 0.45924
0.22 | 0.1069 | 0.5661
0.23 | 0.12148 | 0.7021
0.24 | 0.13845 | 0.865
0.25 | 0.15803 | 1.0569
0.26 | 0.1809 | 1.2911
0.27 | 0.20532 | 1.5674
0.28 | 0.23218 | 1.9009
0.29 | 0.26388 | 2.2917
0.3 | 0.29876 | 2.7658
0.31 | 0.33827 | 3.3265
0.32 | 0.38304 | 3.9855
0.33 | 0.43272 | 4.7917
0.34 | 0.48746 | 5.724
0.35 | 0.54944 | 6.842
0.36 | 0.6107 | 8.169
0.37 | 0.691 | 9.774
0.38 | 0.7822 | 11.693
0.39 | 0.8847 | 13.967
0.4 | 1.0014 | 16.654
0.41 | 1.1356 | 19.899
0.42 | 1.2913 | 23.812
0.43 | 1.4674 | 28.474
0.44 | 1.6762 | 33.956
0.45 | 1.9139 | 40.608
0.46 | 2.2061 | 48.645
0.47 | 2.5464 | 58.04
0.48 | 2.9551 | 69.5
0.49 | 3.4247 | 82.96
0.5 | 4.0057 | 99.2