## Diode Characteristic (uA-mm)
VGS (V) | VDS = 0.000 V | VDS = 0.500 V
-1.25 | -6.047 | -16.144
-1.24 | -5.841 | -15.616
-1.23 | -5.654 | -15.104
-1.22 | -5.448 | -14.768
-1.21 | -5.248 | -14.282
-1.2 | -5.05 | -13.79
-1.19 | -4.8691 | -13.426
-1.18 | -4.6989 | -12.962
-1.17 | -4.5362 | -12.628
-1.16 | -4.3763 | -12.265
-1.15 | -4.2251 | -11.798
-1.14 | -4.0806 | -11.443
-1.13 | -3.9361 | -11.069
-1.12 | -3.8034 | -10.736
-1.11 | -3.6489 | -10.441
-1.1 | -3.523 | -10.079
-1.09 | -3.3957 | -9.779
-1.08 | -3.2787 | -9.48
-1.07 | -3.1585 | -9.206
-1.06 | -3.0293 | -8.923
-1.05 | -2.9217 | -8.594
-1.04 | -2.8197 | -8.304
-1.03 | -2.719 | -8.064
-1.02 | -2.604 | -7.786
-1.01 | -2.52 | -7.511
-1 | -2.4187 | -7.274
-0.99 | -2.3216 | -7.061
-0.98 | -2.2352 | -6.835
-0.97 | -2.1524 | -6.592
-0.96 | -2.0709 | -6.384
-0.95 | -1.9905 | -6.17
-0.94 | -1.9106 | -5.965
-0.93 | -1.8396 | -5.75
-0.92 | -1.7698 | -5.535
-0.91 | -1.6965 | -5.359
-0.9 | -1.6335 | -5.225
-0.89 | -1.5596 | -5.06
-0.88 | -1.5041 | -4.8826
-0.87 | -1.4386 | -4.6703
-0.86 | -1.3817 | -4.5464
-0.85 | -1.3327 | -4.3725
-0.84 | -1.2832 | -4.2204
-0.83 | -1.2302 | -4.0834
-0.82 | -1.1751 | -3.934
-0.81 | -1.1252 | -3.7891
-0.8 | -1.0744 | -3.6483
-0.79 | -1.0328 | -3.5382
-0.78 | -0.9866 | -3.4039
-0.77 | -0.9446 | -3.2929
-0.76 | -0.9009 | -3.1767
-0.75 | -0.8607 | -3.0554
-0.74 | -0.8239 | -2.9474
-0.73 | -0.7892 | -2.8367
-0.72 | -0.7526 | -2.7502
-0.71 | -0.7213 | -2.6402
-0.7 | -0.6875 | -2.5398
-0.69 | -0.6563 | -2.4407
-0.68 | -0.6319 | -2.353
-0.67 | -0.6011 | -2.2671
-0.66 | -0.5688 | -2.1778
-0.65 | -0.5451 | -2.0954
-0.64 | -0.52 | -2.0262
-0.63 | -0.50018 | -1.9397
-0.62 | -0.47193 | -1.8602
-0.61 | -0.45157 | -1.8048
-0.6 | -0.4282 | -1.7219
-0.59 | -0.40701 | -1.6683
-0.58 | -0.38497 | -1.6021
-0.57 | -0.36797 | -1.5476
-0.56 | -0.34991 | -1.4906
-0.55 | -0.33103 | -1.4178
-0.54 | -0.31503 | -1.3705
-0.53 | -0.29843 | -1.3132
-0.52 | -0.2841 | -1.2535
-0.51 | -0.26826 | -1.2057
-0.5 | -0.25287 | -1.1598
-0.49 | -0.23991 | -1.1178
-0.48 | -0.22451 | -1.0698
-0.47 | -0.21339 | -1.0287
-0.46 | -0.20061 | -0.9851
-0.45 | -0.18953 | -0.9397
-0.44 | -0.17749 | -0.9047
-0.43 | -0.1681 | -0.8614
-0.42 | -0.1583 | -0.8262
-0.41 | -0.14844 | -0.7952
-0.4 | -0.13991 | -0.7593
-0.39 | -0.13155 | -0.7289
-0.38 | -0.12325 | -0.7004
-0.37 | -0.11519 | -0.667
-0.36 | -0.10786 | -0.6357
-0.35 | -0.10097 | -0.6117
-0.34 | -0.09388 | -0.5812
-0.33 | -0.08855 | -0.5566
-0.32 | -0.08195 | -0.5276
-0.31 | -0.07692 | -0.504
-0.3 | -0.07162 | -0.48256
-0.29 | -0.06628 | -0.45941
-0.28 | -0.06158 | -0.43723
-0.27 | -0.05681 | -0.41287
-0.26 | -0.05269 | -0.39338
-0.25 | -0.04939 | -0.37075
-0.24 | -0.045438 | -0.35239
-0.23 | -0.042127 | -0.32933
-0.22 | -0.038801 | -0.31096
-0.21 | -0.035625 | -0.28934
-0.2 | -0.03256 | -0.27076
-0.19 | -0.029812 | -0.25343
-0.18 | -0.027096 | -0.23809
-0.17 | -0.024819 | -0.21988
-0.16 | -0.02265 | -0.20421
-0.15 | -0.020537 | -0.1879
-0.14 | -0.018598 | -0.17423
-0.13 | -0.016748 | -0.15904
-0.12 | -0.015037 | -0.14718
-0.11 | -0.013357 | -0.13588
-0.1 | -0.011889 | -0.12285
-0.09 | -0.010527 | -0.11327
-0.08 | -0.009313 | -0.1028
-0.07 | -0.007962 | -0.09372
-0.06 | -0.006854 | -0.08473
-0.05 | -0.00573 | -0.07602
-0.04 | -0.0045715 | -0.0687
-0.03 | -0.0034456 | -0.06212
-0.02 | -0.0023646 | -0.05534
-0.01 | -0.0011847 | -0.05009
0 | 2.08e-05 | -0.04348
0.01 | 0.0012082 | -0.038391
0.02 | 0.0025869 | -0.033406
0.03 | 0.0040309 | -0.028771
0.04 | 0.0056956 | -0.023945
0.05 | 0.007534 | -0.018994
0.06 | 0.009598 | -0.013788
0.07 | 0.011815 | -0.008004
0.08 | 0.01438 | -0.0013132
0.09 | 0.017602 | 0.006341
0.1 | 0.020848 | 0.015159
0.11 | 0.024557 | 0.026128
0.12 | 0.028881 | 0.040006
0.13 | 0.034126 | 0.056658
0.14 | 0.039587 | 0.07682
0.15 | 0.045853 | 0.10204
0.16 | 0.05308 | 0.13407
0.17 | 0.06078 | 0.17325
0.18 | 0.07014 | 0.22062
0.19 | 0.08076 | 0.27794
0.2 | 0.09285 | 0.34897
0.21 | 0.10732 | 0.43513
0.22 | 0.12266 | 0.53731
0.23 | 0.1396 | 0.6535
0.24 | 0.15948 | 0.8027
0.25 | 0.1814 | 0.981
0.26 | 0.20672 | 1.1897
0.27 | 0.23551 | 1.439
0.28 | 0.2666 | 1.7339
0.29 | 0.30248 | 2.0881
0.3 | 0.34208 | 2.5071
0.31 | 0.38635 | 2.9999
0.32 | 0.43727 | 3.5786
0.33 | 0.49281 | 4.2596
0.34 | 0.5568 | 5.0821
0.35 | 0.6123 | 5.99
0.36 | 0.6935 | 7.116
0.37 | 0.7836 | 8.473
0.38 | 0.8844 | 10.066
0.39 | 0.9979 | 11.94
0.4 | 1.1249 | 14.125
0.41 | 1.272 | 16.786
0.42 | 1.4394 | 19.934
0.43 | 1.6423 | 23.691
0.44 | 1.8676 | 28.106
0.45 | 2.139 | 33.36
0.46 | 2.443 | 39.674
0.47 | 2.7985 | 47.159
0.48 | 3.228 | 56.044
0.49 | 3.7337 | 66.52
0.5 | 4.345 | 79.03