## Diode Characteristic (uA-mm)
VGS (V) | VDS = 0.000 V | VDS = 0.500 V
-1.25 | -7.597 | -20.633
-1.24 | -7.325 | -19.979
-1.23 | -7.059 | -19.385
-1.22 | -6.782 | -18.802
-1.21 | -6.523 | -18.205
-1.2 | -6.301 | -17.62
-1.19 | -6.05 | -17.077
-1.18 | -5.815 | -16.519
-1.17 | -5.641 | -16.085
-1.16 | -5.444 | -15.517
-1.15 | -5.22 | -15.073
-1.14 | -5.032 | -14.552
-1.13 | -4.8006 | -14.111
-1.12 | -4.6466 | -13.631
-1.11 | -4.46 | -13.163
-1.1 | -4.2772 | -12.696
-1.09 | -4.1382 | -12.34
-1.08 | -3.9945 | -11.89
-1.07 | -3.8226 | -11.522
-1.06 | -3.6943 | -11.122
-1.05 | -3.5083 | -10.774
-1.04 | -3.3974 | -10.401
-1.03 | -3.2722 | -10.062
-1.02 | -3.1272 | -9.741
-1.01 | -3.0301 | -9.398
-1 | -2.8929 | -9.09
-0.99 | -2.794 | -8.745
-0.98 | -2.6879 | -8.471
-0.97 | -2.5661 | -8.243
-0.96 | -2.4579 | -7.932
-0.95 | -2.3643 | -7.668
-0.94 | -2.2713 | -7.401
-0.93 | -2.1633 | -7.153
-0.92 | -2.0867 | -6.918
-0.91 | -2.0023 | -6.647
-0.9 | -1.9213 | -6.45
-0.89 | -1.8435 | -6.204
-0.88 | -1.7625 | -5.987
-0.87 | -1.6997 | -5.787
-0.86 | -1.618 | -5.558
-0.85 | -1.5446 | -5.363
-0.84 | -1.4741 | -5.129
-0.83 | -1.4125 | -4.9889
-0.82 | -1.3556 | -4.8183
-0.81 | -1.2972 | -4.6507
-0.8 | -1.2402 | -4.4516
-0.79 | -1.1941 | -4.2967
-0.78 | -1.1373 | -4.1214
-0.77 | -1.0878 | -3.9717
-0.76 | -1.0431 | -3.8164
-0.75 | -0.993 | -3.6924
-0.74 | -0.9486 | -3.5748
-0.73 | -0.9027 | -3.4268
-0.72 | -0.8647 | -3.2839
-0.71 | -0.8246 | -3.1714
-0.7 | -0.7863 | -3.047
-0.69 | -0.7487 | -2.9214
-0.68 | -0.7188 | -2.8149
-0.67 | -0.6829 | -2.7058
-0.66 | -0.6482 | -2.6089
-0.65 | -0.6155 | -2.492
-0.64 | -0.5881 | -2.4011
-0.63 | -0.5547 | -2.3061
-0.62 | -0.5275 | -2.2097
-0.61 | -0.5039 | -2.1141
-0.6 | -0.47621 | -2.0477
-0.59 | -0.45114 | -1.9632
-0.58 | -0.43135 | -1.8803
-0.57 | -0.4082 | -1.8009
-0.56 | -0.38655 | -1.729
-0.55 | -0.36444 | -1.658
-0.54 | -0.34628 | -1.5954
-0.53 | -0.32693 | -1.5264
-0.52 | -0.30955 | -1.4639
-0.51 | -0.29241 | -1.3963
-0.5 | -0.27666 | -1.3367
-0.49 | -0.26103 | -1.2817
-0.48 | -0.24473 | -1.2283
-0.47 | -0.23225 | -1.1793
-0.46 | -0.21771 | -1.1267
-0.45 | -0.20467 | -1.0761
-0.44 | -0.19345 | -1.0308
-0.43 | -0.18268 | -0.9889
-0.42 | -0.17086 | -0.952
-0.41 | -0.16031 | -0.9099
-0.4 | -0.15076 | -0.8729
-0.39 | -0.14155 | -0.832
-0.38 | -0.13197 | -0.7907
-0.37 | -0.12375 | -0.756
-0.36 | -0.11643 | -0.7275
-0.35 | -0.10871 | -0.6939
-0.34 | -0.10152 | -0.6571
-0.33 | -0.09446 | -0.6282
-0.32 | -0.08845 | -0.5969
-0.31 | -0.08232 | -0.5651
-0.3 | -0.07609 | -0.5398
-0.29 | -0.07078 | -0.5146
-0.28 | -0.06518 | -0.48974
-0.27 | -0.06026 | -0.46261
-0.26 | -0.05582 | -0.43992
-0.25 | -0.05172 | -0.41651
-0.24 | -0.048724 | -0.3967
-0.23 | -0.044713 | -0.37292
-0.22 | -0.041216 | -0.34924
-0.21 | -0.037713 | -0.32993
-0.2 | -0.0345 | -0.31045
-0.19 | -0.031623 | -0.29011
-0.18 | -0.028875 | -0.27235
-0.17 | -0.026475 | -0.25488
-0.16 | -0.02396 | -0.23949
-0.15 | -0.021518 | -0.22012
-0.14 | -0.019539 | -0.20452
-0.13 | -0.017599 | -0.18898
-0.12 | -0.015879 | -0.17456
-0.11 | -0.014029 | -0.15925
-0.1 | -0.012571 | -0.14582
-0.09 | -0.011087 | -0.1334
-0.08 | -0.00973 | -0.12167
-0.07 | -0.008342 | -0.11087
-0.06 | -0.007157 | -0.10105
-0.05 | -0.005952 | -0.09211
-0.04 | -0.0048212 | -0.08287
-0.03 | -0.0036063 | -0.07465
-0.02 | -0.0024855 | -0.06753
-0.01 | -0.0012477 | -0.06057
0 | -1.18e-05 | -0.05261
0.01 | 0.0012964 | -0.046865
0.02 | 0.002718 | -0.041351
0.03 | 0.00431 | -0.035453
0.04 | 0.006046 | -0.029721
0.05 | 0.007962 | -0.024046
0.06 | 0.010351 | -0.017874
0.07 | 0.012814 | -0.011252
0.08 | 0.015597 | -0.0038361
0.09 | 0.01877 | 0.0044286
0.1 | 0.022667 | 0.014271
0.11 | 0.026878 | 0.026016
0.12 | 0.03157 | 0.040443
0.13 | 0.037078 | 0.05855
0.14 | 0.043415 | 0.08054
0.15 | 0.050413 | 0.10803
0.16 | 0.05741 | 0.14197
0.17 | 0.06704 | 0.18435
0.18 | 0.07733 | 0.23569
0.19 | 0.0896 | 0.29794
0.2 | 0.10281 | 0.3745
0.21 | 0.11838 | 0.46758
0.22 | 0.13611 | 0.5753
0.23 | 0.15536 | 0.7104
0.24 | 0.17808 | 0.872
0.25 | 0.20291 | 1.0638
0.26 | 0.23058 | 1.2947
0.27 | 0.26292 | 1.5674
0.28 | 0.29726 | 1.8884
0.29 | 0.33717 | 2.2708
0.3 | 0.38091 | 2.7295
0.31 | 0.43063 | 3.2603
0.32 | 0.48537 | 3.9027
0.33 | 0.54511 | 4.6525
0.34 | 0.6053 | 5.5382
0.35 | 0.6833 | 6.538
0.36 | 0.7662 | 7.778
0.37 | 0.8673 | 9.261
0.38 | 0.9742 | 10.967
0.39 | 1.0981 | 13.04
0.4 | 1.2385 | 15.453
0.41 | 1.3977 | 18.377
0.42 | 1.585 | 21.8
0.43 | 1.7906 | 25.888
0.44 | 2.0346 | 30.787
0.45 | 2.3107 | 36.496
0.46 | 2.6283 | 43.507
0.47 | 3.0225 | 51.736
0.48 | 3.4743 | 61.23
0.49 | 4.0086 | 72.98
0.5 | 4.646 | 86.77