## Diode Characteristic (uA-mm)
VGS (V) | VDS = 0.000 V | VDS = 0.500 V
-1.25 | -8.377 | -23.436
-1.24 | -8.056 | -22.591
-1.23 | -7.724 | -21.93
-1.22 | -7.452 | -21.254
-1.21 | -7.185 | -20.53
-1.2 | -6.849 | -19.897
-1.19 | -6.64 | -19.232
-1.18 | -6.421 | -18.679
-1.17 | -6.14 | -18.031
-1.16 | -5.902 | -17.41
-1.15 | -5.683 | -16.862
-1.14 | -5.496 | -16.294
-1.13 | -5.275 | -15.707
-1.12 | -5.062 | -15.296
-1.11 | -4.8724 | -14.757
-1.1 | -4.662 | -14.234
-1.09 | -4.4781 | -13.764
-1.08 | -4.3066 | -13.274
-1.07 | -4.1259 | -12.823
-1.06 | -3.9665 | -12.477
-1.05 | -3.8103 | -11.997
-1.04 | -3.6671 | -11.587
-1.03 | -3.5149 | -11.212
-1.02 | -3.3724 | -10.796
-1.01 | -3.239 | -10.418
-1 | -3.1068 | -10.046
-0.99 | -2.9691 | -9.698
-0.98 | -2.8644 | -9.386
-0.97 | -2.7481 | -8.996
-0.96 | -2.6329 | -8.742
-0.95 | -2.5118 | -8.434
-0.94 | -2.4077 | -8.107
-0.93 | -2.3134 | -7.839
-0.92 | -2.2142 | -7.524
-0.91 | -2.1127 | -7.232
-0.9 | -2.024 | -6.996
-0.89 | -1.9411 | -6.758
-0.88 | -1.8608 | -6.477
-0.87 | -1.7875 | -6.271
-0.86 | -1.7014 | -6.03
-0.85 | -1.6411 | -5.807
-0.84 | -1.5594 | -5.604
-0.83 | -1.4889 | -5.389
-0.82 | -1.4201 | -5.193
-0.81 | -1.3662 | -5
-0.8 | -1.2964 | -4.8142
-0.79 | -1.2449 | -4.6217
-0.78 | -1.1924 | -4.4523
-0.77 | -1.134 | -4.2677
-0.76 | -1.0765 | -4.1239
-0.75 | -1.0282 | -3.9769
-0.74 | -0.9778 | -3.8026
-0.73 | -0.936 | -3.6658
-0.72 | -0.8923 | -3.505
-0.71 | -0.8477 | -3.3749
-0.7 | -0.8059 | -3.2284
-0.69 | -0.7665 | -3.1126
-0.68 | -0.7289 | -2.9877
-0.67 | -0.6949 | -2.8463
-0.66 | -0.6629 | -2.744
-0.65 | -0.6262 | -2.6328
-0.64 | -0.5969 | -2.5342
-0.63 | -0.5687 | -2.4416
-0.62 | -0.5368 | -2.3412
-0.61 | -0.5138 | -2.2591
-0.6 | -0.48822 | -2.1517
-0.59 | -0.46308 | -2.0628
-0.58 | -0.43971 | -1.9804
-0.57 | -0.41285 | -1.8992
-0.56 | -0.39174 | -1.8167
-0.55 | -0.37192 | -1.7376
-0.54 | -0.352 | -1.6592
-0.53 | -0.33453 | -1.5948
-0.52 | -0.31293 | -1.523
-0.51 | -0.29544 | -1.4562
-0.5 | -0.27945 | -1.3964
-0.49 | -0.26236 | -1.3306
-0.48 | -0.24948 | -1.274
-0.47 | -0.23474 | -1.22
-0.46 | -0.22073 | -1.1644
-0.45 | -0.20813 | -1.1126
-0.44 | -0.19603 | -1.0614
-0.43 | -0.18491 | -1.0095
-0.42 | -0.17326 | -0.9703
-0.41 | -0.16276 | -0.928
-0.4 | -0.15198 | -0.8849
-0.39 | -0.14323 | -0.8412
-0.38 | -0.13395 | -0.8078
-0.37 | -0.12519 | -0.7639
-0.36 | -0.11693 | -0.7367
-0.35 | -0.10891 | -0.6992
-0.34 | -0.10103 | -0.6664
-0.33 | -0.09457 | -0.6345
-0.32 | -0.0883 | -0.6043
-0.31 | -0.08193 | -0.5728
-0.3 | -0.07612 | -0.5458
-0.29 | -0.07043 | -0.5191
-0.28 | -0.0659 | -0.49363
-0.27 | -0.0605 | -0.47133
-0.26 | -0.05626 | -0.44316
-0.25 | -0.05212 | -0.42421
-0.24 | -0.048237 | -0.39954
-0.23 | -0.044307 | -0.37477
-0.22 | -0.040706 | -0.35173
-0.21 | -0.037341 | -0.3323
-0.2 | -0.033952 | -0.31167
-0.19 | -0.031169 | -0.29114
-0.18 | -0.028576 | -0.27109
-0.17 | -0.02578 | -0.252
-0.16 | -0.023569 | -0.23423
-0.15 | -0.021327 | -0.21778
-0.14 | -0.019302 | -0.20215
-0.13 | -0.017304 | -0.18667
-0.12 | -0.01562 | -0.1727
-0.11 | -0.013942 | -0.15851
-0.1 | -0.012416 | -0.14658
-0.09 | -0.010844 | -0.13321
-0.08 | -0.009506 | -0.12214
-0.07 | -0.008261 | -0.11049
-0.06 | -0.007084 | -0.10033
-0.05 | -0.005797 | -0.09102
-0.04 | -0.0046597 | -0.08298
-0.03 | -0.0035488 | -0.07466
-0.02 | -0.0023826 | -0.06725
-0.01 | -0.0012538 | -0.06039
0 | -3.05e-05 | -0.05276
0.01 | 0.0012485 | -0.046316
0.02 | 0.0026359 | -0.040807
0.03 | 0.0041558 | -0.035547
0.04 | 0.005913 | -0.029413
0.05 | 0.00776 | -0.02396
0.06 | 0.009823 | -0.018495
0.07 | 0.012243 | -0.012295
0.08 | 0.015171 | -0.0052
0.09 | 0.018279 | 0.0032664
0.1 | 0.021729 | 0.012633
0.11 | 0.025675 | 0.024124
0.12 | 0.030497 | 0.038044
0.13 | 0.03571 | 0.055372
0.14 | 0.041542 | 0.07621
0.15 | 0.048493 | 0.10232
0.16 | 0.056637 | 0.13522
0.17 | 0.06444 | 0.17609
0.18 | 0.07465 | 0.22491
0.19 | 0.08637 | 0.28498
0.2 | 0.1 | 0.35811
0.21 | 0.11455 | 0.44806
0.22 | 0.13199 | 0.5575
0.23 | 0.15045 | 0.6784
0.24 | 0.17224 | 0.8344
0.25 | 0.19733 | 1.0219
0.26 | 0.22465 | 1.2422
0.27 | 0.25484 | 1.5076
0.28 | 0.28822 | 1.8254
0.29 | 0.32845 | 2.1986
0.3 | 0.37292 | 2.6439
0.31 | 0.41942 | 3.1688
0.32 | 0.47421 | 3.7928
0.33 | 0.53313 | 4.5223
0.34 | 0.5878 | 5.3945
0.35 | 0.6657 | 6.383
0.36 | 0.7532 | 7.583
0.37 | 0.8471 | 9.053
0.38 | 0.9552 | 10.755
0.39 | 1.0809 | 12.784
0.4 | 1.2114 | 15.172
0.41 | 1.3738 | 18.029
0.42 | 1.5597 | 21.469
0.43 | 1.7565 | 25.467
0.44 | 1.9996 | 30.322
0.45 | 2.2742 | 36.075
0.46 | 2.6034 | 43.012
0.47 | 2.9794 | 51.122
0.48 | 3.4263 | 60.6
0.49 | 3.9561 | 72.38
0.5 | 4.5719 | 86.07