## Diode Characteristic (uA-mm)
VGS (V) | VDS = 0.000 V | VDS = 0.500 V
-1.25 | -9.074 | -26.005
-1.24 | -8.75 | -25.225
-1.23 | -8.43 | -24.424
-1.22 | -8.083 | -23.554
-1.21 | -7.792 | -22.92
-1.2 | -7.502 | -22.093
-1.19 | -7.208 | -21.331
-1.18 | -6.911 | -20.648
-1.17 | -6.657 | -19.94
-1.16 | -6.379 | -19.29
-1.15 | -6.165 | -18.696
-1.14 | -5.904 | -18.053
-1.13 | -5.692 | -17.452
-1.12 | -5.478 | -16.921
-1.11 | -5.257 | -16.352
-1.1 | -5.037 | -15.778
-1.09 | -4.8728 | -15.235
-1.08 | -4.6648 | -14.723
-1.07 | -4.4797 | -14.22
-1.06 | -4.2873 | -13.801
-1.05 | -4.1283 | -13.361
-1.04 | -3.9694 | -12.877
-1.03 | -3.8173 | -12.423
-1.02 | -3.644 | -12.033
-1.01 | -3.4841 | -11.604
-1 | -3.3461 | -11.182
-0.99 | -3.2096 | -10.793
-0.98 | -3.0643 | -10.421
-0.97 | -2.9525 | -10.046
-0.96 | -2.8309 | -9.702
-0.95 | -2.7135 | -9.41
-0.94 | -2.5995 | -9.104
-0.93 | -2.482 | -8.736
-0.92 | -2.3861 | -8.415
-0.91 | -2.2874 | -8.095
-0.9 | -2.1925 | -7.797
-0.89 | -2.0999 | -7.554
-0.88 | -2.0048 | -7.238
-0.87 | -1.921 | -7.018
-0.86 | -1.8304 | -6.732
-0.85 | -1.7537 | -6.445
-0.84 | -1.6749 | -6.257
-0.83 | -1.5955 | -5.999
-0.82 | -1.5197 | -5.77
-0.81 | -1.4491 | -5.583
-0.8 | -1.3884 | -5.354
-0.79 | -1.3357 | -5.155
-0.78 | -1.2714 | -4.9467
-0.77 | -1.2109 | -4.767
-0.76 | -1.1567 | -4.5886
-0.75 | -1.102 | -4.4143
-0.74 | -1.0478 | -4.2338
-0.73 | -0.9941 | -4.0594
-0.72 | -0.9515 | -3.8807
-0.71 | -0.9042 | -3.7601
-0.7 | -0.8645 | -3.6261
-0.69 | -0.8243 | -3.4705
-0.68 | -0.7849 | -3.3302
-0.67 | -0.742 | -3.193
-0.66 | -0.7057 | -3.064
-0.65 | -0.6715 | -2.9445
-0.64 | -0.6348 | -2.8292
-0.63 | -0.604 | -2.7146
-0.62 | -0.574 | -2.6058
-0.61 | -0.5444 | -2.5051
-0.6 | -0.515 | -2.3911
-0.59 | -0.49046 | -2.2847
-0.58 | -0.46504 | -2.2007
-0.57 | -0.43849 | -2.113
-0.56 | -0.41691 | -2.0228
-0.55 | -0.394 | -1.9382
-0.54 | -0.37334 | -1.845
-0.53 | -0.35171 | -1.7736
-0.52 | -0.33181 | -1.6991
-0.51 | -0.3131 | -1.6257
-0.5 | -0.29591 | -1.558
-0.49 | -0.27659 | -1.4891
-0.48 | -0.26143 | -1.4162
-0.47 | -0.24679 | -1.3533
-0.46 | -0.23111 | -1.2938
-0.45 | -0.21819 | -1.2358
-0.44 | -0.20576 | -1.1814
-0.43 | -0.19282 | -1.13
-0.42 | -0.17872 | -1.0807
-0.41 | -0.16808 | -1.0274
-0.4 | -0.15703 | -0.9808
-0.39 | -0.14771 | -0.9343
-0.38 | -0.1384 | -0.8939
-0.37 | -0.12896 | -0.8499
-0.36 | -0.12076 | -0.8108
-0.35 | -0.1124 | -0.7722
-0.34 | -0.10536 | -0.7386
-0.33 | -0.09655 | -0.7048
-0.32 | -0.09028 | -0.6703
-0.31 | -0.08399 | -0.6337
-0.3 | -0.07734 | -0.6077
-0.29 | -0.07263 | -0.5735
-0.28 | -0.06695 | -0.5471
-0.27 | -0.06162 | -0.5192
-0.26 | -0.05692 | -0.49573
-0.25 | -0.05296 | -0.46883
-0.24 | -0.048895 | -0.44128
-0.23 | -0.045037 | -0.41621
-0.22 | -0.041274 | -0.39193
-0.21 | -0.037888 | -0.36848
-0.2 | -0.034461 | -0.34674
-0.19 | -0.031702 | -0.32574
-0.18 | -0.028997 | -0.30322
-0.17 | -0.026033 | -0.28309
-0.16 | -0.023841 | -0.26298
-0.15 | -0.02169 | -0.24612
-0.14 | -0.01963 | -0.22677
-0.13 | -0.017683 | -0.20987
-0.12 | -0.015824 | -0.1949
-0.11 | -0.014193 | -0.17953
-0.1 | -0.01241 | -0.16517
-0.09 | -0.011069 | -0.1502
-0.08 | -0.009586 | -0.13744
-0.07 | -0.008334 | -0.12638
-0.06 | -0.0071 | -0.1153
-0.05 | -0.005941 | -0.10517
-0.04 | -0.004775 | -0.09505
-0.03 | -0.0035748 | -0.08576
-0.02 | -0.0024632 | -0.07803
-0.01 | -0.0012531 | -0.06936
0 | 7.8e-06 | -0.06093
0.01 | 0.0012686 | -0.05397
0.02 | 0.0027473 | -0.048122
0.03 | 0.0042466 | -0.041668
0.04 | 0.005945 | -0.03513
0.05 | 0.00797 | -0.029262
0.06 | 0.010238 | -0.022637
0.07 | 0.012605 | -0.015782
0.08 | 0.015421 | -0.008722
0.09 | 0.018778 | -0.0003989
0.1 | 0.022529 | 0.009232
0.11 | 0.02656 | 0.020742
0.12 | 0.031305 | 0.034549
0.13 | 0.037059 | 0.051265
0.14 | 0.043237 | 0.0714
0.15 | 0.050381 | 0.0968
0.16 | 0.05788 | 0.12792
0.17 | 0.06765 | 0.16583
0.18 | 0.07791 | 0.21226
0.19 | 0.09048 | 0.26879
0.2 | 0.10419 | 0.33846
0.21 | 0.11957 | 0.42356
0.22 | 0.13684 | 0.52448
0.23 | 0.15728 | 0.6392
0.24 | 0.18045 | 0.7847
0.25 | 0.20578 | 0.9583
0.26 | 0.2348 | 1.1649
0.27 | 0.26729 | 1.4091
0.28 | 0.30245 | 1.6961
0.29 | 0.34506 | 2.0473
0.3 | 0.3897 | 2.4534
0.31 | 0.44286 | 2.9321
0.32 | 0.49955 | 3.4996
0.33 | 0.56097 | 4.1722
0.34 | 0.6227 | 4.9555
0.35 | 0.7036 | 5.847
0.36 | 0.793 | 6.933
0.37 | 0.8909 | 8.241
0.38 | 1.0115 | 9.737
0.39 | 1.1392 | 11.547
0.4 | 1.2825 | 13.663
0.41 | 1.4491 | 16.181
0.42 | 1.6378 | 19.143
0.43 | 1.8505 | 22.68
0.44 | 2.1012 | 26.812
0.45 | 2.3898 | 31.749
0.46 | 2.7349 | 37.699
0.47 | 3.1233 | 44.676
0.48 | 3.599 | 52.987
0.49 | 4.156 | 62.69
0.5 | 4.8115 | 74.4