## Diode Characteristic (uA-mm)
VGS (V) | VDS = 0.000 V | VDS = 0.500 V
-1.25 | -8.001 | -22.928
-1.24 | -7.715 | -22.166
-1.23 | -7.381 | -21.422
-1.22 | -7.114 | -20.758
-1.21 | -6.856 | -20.117
-1.2 | -6.553 | -19.464
-1.19 | -6.311 | -18.727
-1.18 | -6.084 | -18.11
-1.17 | -5.836 | -17.562
-1.16 | -5.615 | -16.997
-1.15 | -5.353 | -16.51
-1.14 | -5.177 | -15.877
-1.13 | -4.9861 | -15.375
-1.12 | -4.794 | -14.829
-1.11 | -4.5982 | -14.355
-1.1 | -4.4405 | -13.891
-1.09 | -4.2762 | -13.421
-1.08 | -4.1199 | -12.923
-1.07 | -3.9379 | -12.521
-1.06 | -3.7937 | -12.055
-1.05 | -3.6247 | -11.714
-1.04 | -3.48 | -11.292
-1.03 | -3.3311 | -10.913
-1.02 | -3.1983 | -10.546
-1.01 | -3.065 | -10.203
-1 | -2.9433 | -9.827
-0.99 | -2.8293 | -9.441
-0.98 | -2.7136 | -9.149
-0.97 | -2.5908 | -8.798
-0.96 | -2.485 | -8.478
-0.95 | -2.3819 | -8.215
-0.94 | -2.2768 | -7.871
-0.93 | -2.1873 | -7.585
-0.92 | -2.0928 | -7.338
-0.91 | -1.998 | -7.085
-0.9 | -1.9246 | -6.825
-0.89 | -1.8419 | -6.563
-0.88 | -1.7632 | -6.328
-0.87 | -1.6826 | -6.128
-0.86 | -1.615 | -5.896
-0.85 | -1.5388 | -5.689
-0.84 | -1.4666 | -5.455
-0.83 | -1.4009 | -5.252
-0.82 | -1.3446 | -5.068
-0.81 | -1.2847 | -4.8733
-0.8 | -1.2267 | -4.6916
-0.79 | -1.1729 | -4.5176
-0.78 | -1.119 | -4.3445
-0.77 | -1.0673 | -4.1827
-0.76 | -1.0156 | -4.0048
-0.75 | -0.9718 | -3.8536
-0.74 | -0.9242 | -3.7034
-0.73 | -0.8817 | -3.5522
-0.72 | -0.8419 | -3.413
-0.71 | -0.7996 | -3.2683
-0.7 | -0.7588 | -3.1656
-0.69 | -0.7265 | -3.0219
-0.68 | -0.6865 | -2.914
-0.67 | -0.6521 | -2.7952
-0.66 | -0.6235 | -2.6771
-0.65 | -0.5905 | -2.5884
-0.64 | -0.5571 | -2.4651
-0.63 | -0.5343 | -2.3645
-0.62 | -0.5084 | -2.2667
-0.61 | -0.47907 | -2.1744
-0.6 | -0.45627 | -2.0772
-0.59 | -0.4309 | -1.9894
-0.58 | -0.41113 | -1.9097
-0.57 | -0.38738 | -1.8422
-0.56 | -0.36806 | -1.7694
-0.55 | -0.34864 | -1.6935
-0.54 | -0.32768 | -1.62
-0.53 | -0.31177 | -1.5416
-0.52 | -0.29372 | -1.4803
-0.51 | -0.27979 | -1.4163
-0.5 | -0.26198 | -1.3552
-0.49 | -0.24634 | -1.3084
-0.48 | -0.23276 | -1.2415
-0.47 | -0.21946 | -1.1913
-0.46 | -0.20691 | -1.1403
-0.45 | -0.19407 | -1.0834
-0.44 | -0.18272 | -1.0403
-0.43 | -0.17178 | -0.9847
-0.42 | -0.16098 | -0.9482
-0.41 | -0.15296 | -0.9039
-0.4 | -0.14185 | -0.8626
-0.39 | -0.1332 | -0.82
-0.38 | -0.12484 | -0.7887
-0.37 | -0.11664 | -0.7492
-0.36 | -0.11043 | -0.7135
-0.35 | -0.10299 | -0.682
-0.34 | -0.09635 | -0.6477
-0.33 | -0.08986 | -0.6177
-0.32 | -0.08346 | -0.5924
-0.31 | -0.07803 | -0.5653
-0.3 | -0.07199 | -0.5378
-0.29 | -0.06671 | -0.5087
-0.28 | -0.06187 | -0.48736
-0.27 | -0.0573 | -0.46103
-0.26 | -0.05269 | -0.43536
-0.25 | -0.049346 | -0.41118
-0.24 | -0.045398 | -0.39172
-0.23 | -0.041667 | -0.36822
-0.22 | -0.038371 | -0.3491
-0.21 | -0.035158 | -0.32843
-0.2 | -0.032187 | -0.31027
-0.19 | -0.029447 | -0.2886
-0.18 | -0.026985 | -0.26789
-0.17 | -0.024735 | -0.25084
-0.16 | -0.022586 | -0.23548
-0.15 | -0.020345 | -0.21893
-0.14 | -0.018442 | -0.20305
-0.13 | -0.016704 | -0.18551
-0.12 | -0.015066 | -0.17161
-0.11 | -0.013447 | -0.1575
-0.1 | -0.011902 | -0.14374
-0.09 | -0.010556 | -0.13257
-0.08 | -0.00934 | -0.12075
-0.07 | -0.00796 | -0.11067
-0.06 | -0.00679 | -0.10259
-0.05 | -0.005682 | -0.09261
-0.04 | -0.0045581 | -0.08379
-0.03 | -0.0034163 | -0.07529
-0.02 | -0.0023632 | -0.06747
-0.01 | -0.0011872 | -0.06122
0 | -3.13e-05 | -0.05352
0.01 | 0.0012369 | -0.048117
0.02 | 0.0025793 | -0.042263
0.03 | 0.0041189 | -0.036527
0.04 | 0.005681 | -0.030841
0.05 | 0.007562 | -0.025696
0.06 | 0.009809 | -0.019694
0.07 | 0.012156 | -0.013241
0.08 | 0.014865 | -0.006615
0.09 | 0.017976 | 0.0009197
0.1 | 0.021599 | 0.00972
0.11 | 0.025502 | 0.02079
0.12 | 0.030048 | 0.033992
0.13 | 0.03532 | 0.049937
0.14 | 0.041429 | 0.06924
0.15 | 0.048087 | 0.0939
0.16 | 0.056039 | 0.12391
0.17 | 0.06339 | 0.16176
0.18 | 0.07392 | 0.20824
0.19 | 0.08589 | 0.26399
0.2 | 0.09847 | 0.33278
0.21 | 0.11364 | 0.4159
0.22 | 0.13039 | 0.51607
0.23 | 0.14992 | 0.6304
0.24 | 0.17147 | 0.775
0.25 | 0.19634 | 0.9511
0.26 | 0.22297 | 1.1555
0.27 | 0.25362 | 1.403
0.28 | 0.28892 | 1.6876
0.29 | 0.32857 | 2.0361
0.3 | 0.37266 | 2.4509
0.31 | 0.42119 | 2.9293
0.32 | 0.47527 | 3.4991
0.33 | 0.54119 | 4.179
0.34 | 0.5981 | 4.9844
0.35 | 0.6763 | 5.895
0.36 | 0.767 | 6.998
0.37 | 0.8632 | 8.334
0.38 | 0.9786 | 9.891
0.39 | 1.1027 | 11.741
0.4 | 1.2438 | 13.914
0.41 | 1.4063 | 16.465
0.42 | 1.5911 | 19.586
0.43 | 1.8078 | 23.264
0.44 | 2.0548 | 27.586
0.45 | 2.3406 | 32.677
0.46 | 2.6807 | 38.85
0.47 | 3.0741 | 46.129
0.48 | 3.5391 | 54.829
0.49 | 4.0919 | 64.95
0.5 | 4.7514 | 77.08