## Diode Characteristic (uA-mm)
VGS (V) | VDS = 0.000 V | VDS = 0.500 V
-1.25 | -8.602 | -24.263
-1.24 | -8.274 | -23.464
-1.23 | -7.984 | -22.67
-1.22 | -7.633 | -21.832
-1.21 | -7.408 | -21.178
-1.2 | -7.102 | -20.542
-1.19 | -6.817 | -19.874
-1.18 | -6.582 | -19.084
-1.17 | -6.288 | -18.532
-1.16 | -6.065 | -17.937
-1.15 | -5.841 | -17.279
-1.14 | -5.597 | -16.695
-1.13 | -5.393 | -16.184
-1.12 | -5.216 | -15.604
-1.11 | -5.004 | -15.138
-1.1 | -4.8159 | -14.704
-1.09 | -4.6208 | -14.137
-1.08 | -4.4642 | -13.709
-1.07 | -4.2713 | -13.196
-1.06 | -4.0963 | -12.759
-1.05 | -3.9329 | -12.321
-1.04 | -3.7839 | -11.943
-1.03 | -3.6371 | -11.536
-1.02 | -3.4793 | -11.138
-1.01 | -3.3294 | -10.762
-1 | -3.1932 | -10.381
-0.99 | -3.0664 | -10.04
-0.98 | -2.9391 | -9.644
-0.97 | -2.8295 | -9.308
-0.96 | -2.7047 | -8.974
-0.95 | -2.5912 | -8.666
-0.94 | -2.4896 | -8.391
-0.93 | -2.3711 | -8.08
-0.92 | -2.2715 | -7.77
-0.91 | -2.173 | -7.556
-0.9 | -2.0816 | -7.26
-0.89 | -1.9855 | -6.997
-0.88 | -1.9023 | -6.742
-0.87 | -1.8249 | -6.493
-0.86 | -1.743 | -6.269
-0.85 | -1.6764 | -6.026
-0.84 | -1.6007 | -5.812
-0.83 | -1.5323 | -5.583
-0.82 | -1.4596 | -5.362
-0.81 | -1.3973 | -5.146
-0.8 | -1.3276 | -4.9595
-0.79 | -1.2688 | -4.7715
-0.78 | -1.2194 | -4.617
-0.77 | -1.154 | -4.4159
-0.76 | -1.0979 | -4.2665
-0.75 | -1.0464 | -4.0983
-0.74 | -1.0012 | -3.9268
-0.73 | -0.9491 | -3.778
-0.72 | -0.9073 | -3.6375
-0.71 | -0.8631 | -3.486
-0.7 | -0.8215 | -3.3491
-0.69 | -0.7838 | -3.229
-0.68 | -0.7434 | -3.0775
-0.67 | -0.7068 | -2.9729
-0.66 | -0.6728 | -2.8474
-0.65 | -0.6433 | -2.7329
-0.64 | -0.6074 | -2.63
-0.63 | -0.577 | -2.5262
-0.62 | -0.5457 | -2.4175
-0.61 | -0.519 | -2.3077
-0.6 | -0.49775 | -2.2155
-0.59 | -0.47205 | -2.1328
-0.58 | -0.44444 | -2.0393
-0.57 | -0.42071 | -1.9541
-0.56 | -0.39888 | -1.8804
-0.55 | -0.37758 | -1.8087
-0.54 | -0.35732 | -1.7344
-0.53 | -0.33778 | -1.6638
-0.52 | -0.31832 | -1.5862
-0.51 | -0.29968 | -1.5191
-0.5 | -0.2829 | -1.4478
-0.49 | -0.26723 | -1.3933
-0.48 | -0.25148 | -1.329
-0.47 | -0.23704 | -1.2764
-0.46 | -0.22296 | -1.2313
-0.45 | -0.20906 | -1.1715
-0.44 | -0.19709 | -1.1225
-0.43 | -0.18432 | -1.0776
-0.42 | -0.1727 | -1.024
-0.41 | -0.1622 | -0.9769
-0.4 | -0.15218 | -0.9328
-0.39 | -0.14237 | -0.8895
-0.38 | -0.13337 | -0.8533
-0.37 | -0.12479 | -0.8098
-0.36 | -0.11618 | -0.7754
-0.35 | -0.10902 | -0.7356
-0.34 | -0.10142 | -0.7038
-0.33 | -0.09423 | -0.6683
-0.32 | -0.08774 | -0.6369
-0.31 | -0.08168 | -0.6083
-0.3 | -0.07556 | -0.5769
-0.29 | -0.07013 | -0.5479
-0.28 | -0.06532 | -0.5237
-0.27 | -0.0601 | -0.49748
-0.26 | -0.05536 | -0.47416
-0.25 | -0.05125 | -0.4456
-0.24 | -0.047547 | -0.42435
-0.23 | -0.043911 | -0.40222
-0.22 | -0.040519 | -0.3757
-0.21 | -0.037323 | -0.35502
-0.2 | -0.034152 | -0.33086
-0.19 | -0.031112 | -0.31588
-0.18 | -0.028607 | -0.29296
-0.17 | -0.025909 | -0.27365
-0.16 | -0.023587 | -0.25713
-0.15 | -0.021245 | -0.23677
-0.14 | -0.019404 | -0.21896
-0.13 | -0.017409 | -0.20277
-0.12 | -0.015701 | -0.18555
-0.11 | -0.013912 | -0.1722
-0.1 | -0.012348 | -0.1581
-0.09 | -0.01091 | -0.14518
-0.08 | -0.009574 | -0.13462
-0.07 | -0.008313 | -0.12185
-0.06 | -0.007025 | -0.11045
-0.05 | -0.005807 | -0.1004
-0.04 | -0.0047195 | -0.0912
-0.03 | -0.0035872 | -0.08352
-0.02 | -0.0024251 | -0.07542
-0.01 | -0.001273 | -0.06738
0 | -3.44e-05 | -0.05959
0.01 | 0.001326 | -0.05319
0.02 | 0.0026635 | -0.046959
0.03 | 0.0042909 | -0.040881
0.04 | 0.005978 | -0.03476
0.05 | 0.007852 | -0.028601
0.06 | 0.009953 | -0.022196
0.07 | 0.012474 | -0.015544
0.08 | 0.015388 | -0.008184
0.09 | 0.018492 | -0.0003259
0.1 | 0.022013 | 0.009274
0.11 | 0.026214 | 0.020226
0.12 | 0.031133 | 0.034095
0.13 | 0.036373 | 0.050524
0.14 | 0.042361 | 0.07025
0.15 | 0.049582 | 0.09498
0.16 | 0.05717 | 0.12551
0.17 | 0.06687 | 0.16287
0.18 | 0.07689 | 0.20944
0.19 | 0.08914 | 0.2644
0.2 | 0.10234 | 0.33359
0.21 | 0.11817 | 0.41561
0.22 | 0.13555 | 0.51728
0.23 | 0.15478 | 0.6319
0.24 | 0.17706 | 0.7727
0.25 | 0.20263 | 0.947
0.26 | 0.2308 | 1.1526
0.27 | 0.2619 | 1.3921
0.28 | 0.29609 | 1.6803
0.29 | 0.33774 | 2.0235
0.3 | 0.38255 | 2.4268
0.31 | 0.43181 | 2.9054
0.32 | 0.48819 | 3.4627
0.33 | 0.55173 | 4.1316
0.34 | 0.6079 | 4.9056
0.35 | 0.6864 | 5.806
0.36 | 0.7704 | 6.895
0.37 | 0.8744 | 8.187
0.38 | 0.9884 | 9.698
0.39 | 1.1139 | 11.478
0.4 | 1.2549 | 13.578
0.41 | 1.4159 | 16.038
0.42 | 1.6035 | 19.041
0.43 | 1.8098 | 22.528
0.44 | 2.0646 | 26.695
0.45 | 2.3453 | 31.561
0.46 | 2.6811 | 37.482
0.47 | 3.0787 | 44.371
0.48 | 3.5455 | 52.643
0.49 | 4.1018 | 62.19
0.5 | 4.7533 | 73.77