## Diode Characteristic (uA-mm)
VGS (V) | VDS = 0.000 V | VDS = 0.500 V
-1.25 | -9.145 | -25.9
-1.24 | -8.798 | -25.065
-1.23 | -8.464 | -24.282
-1.22 | -8.131 | -23.39
-1.21 | -7.794 | -22.722
-1.2 | -7.512 | -21.966
-1.19 | -7.232 | -21.262
-1.18 | -6.941 | -20.552
-1.17 | -6.672 | -19.896
-1.16 | -6.413 | -19.108
-1.15 | -6.182 | -18.453
-1.14 | -5.921 | -17.933
-1.13 | -5.693 | -17.413
-1.12 | -5.509 | -16.791
-1.11 | -5.284 | -16.252
-1.1 | -5.055 | -15.623
-1.09 | -4.8653 | -15.154
-1.08 | -4.6978 | -14.662
-1.07 | -4.4798 | -14.086
-1.06 | -4.3221 | -13.607
-1.05 | -4.1571 | -13.191
-1.04 | -3.9792 | -12.754
-1.03 | -3.8288 | -12.318
-1.02 | -3.6671 | -11.922
-1.01 | -3.5066 | -11.473
-1 | -3.3624 | -11.077
-0.99 | -3.2348 | -10.695
-0.98 | -3.0919 | -10.317
-0.97 | -2.9816 | -10
-0.96 | -2.864 | -9.629
-0.95 | -2.7345 | -9.24
-0.94 | -2.6356 | -8.894
-0.93 | -2.5228 | -8.635
-0.92 | -2.4151 | -8.314
-0.91 | -2.3207 | -8.063
-0.9 | -2.2189 | -7.743
-0.89 | -2.1236 | -7.487
-0.88 | -2.038 | -7.175
-0.87 | -1.9337 | -6.965
-0.86 | -1.8622 | -6.707
-0.85 | -1.772 | -6.415
-0.84 | -1.7004 | -6.244
-0.83 | -1.6231 | -5.963
-0.82 | -1.5439 | -5.76
-0.81 | -1.4808 | -5.529
-0.8 | -1.4104 | -5.332
-0.79 | -1.3517 | -5.085
-0.78 | -1.2863 | -4.9629
-0.77 | -1.228 | -4.7659
-0.76 | -1.1665 | -4.556
-0.75 | -1.1113 | -4.4
-0.74 | -1.0618 | -4.2068
-0.73 | -1.0141 | -4.0393
-0.72 | -0.9691 | -3.9134
-0.71 | -0.9223 | -3.7365
-0.7 | -0.8772 | -3.6005
-0.69 | -0.8319 | -3.4389
-0.68 | -0.7952 | -3.3164
-0.67 | -0.7524 | -3.1842
-0.66 | -0.7131 | -3.0495
-0.65 | -0.6752 | -2.9366
-0.64 | -0.6468 | -2.823
-0.63 | -0.6138 | -2.6957
-0.62 | -0.5826 | -2.5823
-0.61 | -0.5524 | -2.4885
-0.6 | -0.5239 | -2.3846
-0.59 | -0.50098 | -2.2827
-0.58 | -0.47524 | -2.1939
-0.57 | -0.44845 | -2.098
-0.56 | -0.42116 | -2.0175
-0.55 | -0.40221 | -1.9379
-0.54 | -0.38061 | -1.8518
-0.53 | -0.35897 | -1.7745
-0.52 | -0.33804 | -1.699
-0.51 | -0.31872 | -1.632
-0.5 | -0.29953 | -1.5564
-0.49 | -0.28483 | -1.4886
-0.48 | -0.26696 | -1.432
-0.47 | -0.25064 | -1.3639
-0.46 | -0.23651 | -1.2997
-0.45 | -0.22041 | -1.2435
-0.44 | -0.20865 | -1.1878
-0.43 | -0.19505 | -1.1327
-0.42 | -0.18326 | -1.0874
-0.41 | -0.17331 | -1.0433
-0.4 | -0.16163 | -0.9902
-0.39 | -0.1513 | -0.9371
-0.38 | -0.14107 | -0.9046
-0.37 | -0.13293 | -0.8698
-0.36 | -0.12407 | -0.8283
-0.35 | -0.11557 | -0.7952
-0.34 | -0.1081 | -0.7501
-0.33 | -0.10057 | -0.7078
-0.32 | -0.09298 | -0.6779
-0.31 | -0.08625 | -0.6495
-0.3 | -0.08019 | -0.6138
-0.29 | -0.07469 | -0.5809
-0.28 | -0.0686 | -0.559
-0.27 | -0.06366 | -0.5273
-0.26 | -0.05904 | -0.49981
-0.25 | -0.0543 | -0.47363
-0.24 | -0.05038 | -0.45001
-0.23 | -0.046589 | -0.4261
-0.22 | -0.04267 | -0.40437
-0.21 | -0.039205 | -0.37814
-0.2 | -0.035775 | -0.35389
-0.19 | -0.032754 | -0.33538
-0.18 | -0.029661 | -0.31094
-0.17 | -0.02717 | -0.29048
-0.16 | -0.024616 | -0.27236
-0.15 | -0.022327 | -0.25483
-0.14 | -0.020158 | -0.23568
-0.13 | -0.018144 | -0.21702
-0.12 | -0.016139 | -0.20004
-0.11 | -0.014513 | -0.18648
-0.1 | -0.012913 | -0.16995
-0.09 | -0.0114 | -0.15744
-0.08 | -0.009915 | -0.14299
-0.07 | -0.008664 | -0.1307
-0.06 | -0.007344 | -0.11823
-0.05 | -0.00615 | -0.10926
-0.04 | -0.0049083 | -0.09863
-0.03 | -0.0037347 | -0.08878
-0.02 | -0.0025606 | -0.07961
-0.01 | -0.001317 | -0.07224
0 | -9.8e-06 | -0.06329
0.01 | 0.0013207 | -0.05642
0.02 | 0.002831 | -0.049692
0.03 | 0.0044115 | -0.04304
0.04 | 0.00611 | -0.036491
0.05 | 0.00829 | -0.029448
0.06 | 0.010585 | -0.023036
0.07 | 0.013064 | -0.016198
0.08 | 0.015944 | -0.008528
0.09 | 0.019498 | 5.52e-05
0.1 | 0.023228 | 0.009893
0.11 | 0.027457 | 0.021727
0.12 | 0.032396 | 0.036154
0.13 | 0.038254 | 0.054241
0.14 | 0.044782 | 0.07491
0.15 | 0.052117 | 0.10145
0.16 | 0.05984 | 0.13481
0.17 | 0.06964 | 0.17462
0.18 | 0.08095 | 0.22423
0.19 | 0.09322 | 0.28522
0.2 | 0.10725 | 0.35776
0.21 | 0.12317 | 0.44836
0.22 | 0.14178 | 0.55754
0.23 | 0.16268 | 0.6786
0.24 | 0.18578 | 0.8355
0.25 | 0.21127 | 1.0219
0.26 | 0.24015 | 1.2428
0.27 | 0.27344 | 1.5076
0.28 | 0.3119 | 1.822
0.29 | 0.35216 | 2.1859
0.3 | 0.40155 | 2.6353
0.31 | 0.44999 | 3.1592
0.32 | 0.50942 | 3.7796
0.33 | 0.5696 | 4.4985
0.34 | 0.642 | 5.3595
0.35 | 0.7267 | 6.344
0.36 | 0.8192 | 7.523
0.37 | 0.9207 | 8.969
0.38 | 1.0336 | 10.652
0.39 | 1.1611 | 12.646
0.4 | 1.3073 | 14.996
0.41 | 1.4696 | 17.796
0.42 | 1.6627 | 21.168
0.43 | 1.8851 | 25.085
0.44 | 2.1298 | 29.799
0.45 | 2.4261 | 35.412
0.46 | 2.7717 | 42.159
0.47 | 3.1746 | 50.06
0.48 | 3.6358 | 59.32
0.49 | 4.1988 | 70.69
0.5 | 4.8652 | 84.05