## Diode Characteristic (uA-mm)
VGS (V) | VDS = 0.000 V | VDS = 0.500 V
-1.25 | -7.988 | -22.307
-1.24 | -7.689 | -21.531
-1.23 | -7.422 | -20.964
-1.22 | -7.086 | -20.232
-1.21 | -6.871 | -19.522
-1.2 | -6.601 | -18.937
-1.19 | -6.372 | -18.26
-1.18 | -6.111 | -17.734
-1.17 | -5.867 | -17.085
-1.16 | -5.654 | -16.572
-1.15 | -5.441 | -16.103
-1.14 | -5.279 | -15.602
-1.13 | -5.067 | -14.964
-1.12 | -4.8544 | -14.53
-1.11 | -4.6939 | -14.035
-1.1 | -4.4977 | -13.54
-1.09 | -4.3151 | -13.169
-1.08 | -4.1479 | -12.7
-1.07 | -3.9787 | -12.308
-1.06 | -3.8244 | -11.881
-1.05 | -3.695 | -11.475
-1.04 | -3.5306 | -11.141
-1.03 | -3.3957 | -10.738
-1.02 | -3.2661 | -10.296
-1.01 | -3.1061 | -10.006
-1 | -2.9944 | -9.602
-0.99 | -2.8752 | -9.298
-0.98 | -2.7807 | -9.024
-0.97 | -2.6663 | -8.699
-0.96 | -2.5454 | -8.397
-0.95 | -2.4502 | -8.102
-0.94 | -2.3416 | -7.839
-0.93 | -2.2513 | -7.561
-0.92 | -2.1488 | -7.304
-0.91 | -2.0563 | -7.027
-0.9 | -1.974 | -6.765
-0.89 | -1.892 | -6.574
-0.88 | -1.8076 | -6.3
-0.87 | -1.7399 | -6.09
-0.86 | -1.6644 | -5.903
-0.85 | -1.6048 | -5.673
-0.84 | -1.5223 | -5.473
-0.83 | -1.4557 | -5.269
-0.82 | -1.3892 | -5.098
-0.81 | -1.3286 | -4.8808
-0.8 | -1.2728 | -4.7257
-0.79 | -1.2115 | -4.5429
-0.78 | -1.1598 | -4.3688
-0.77 | -1.1084 | -4.2067
-0.76 | -1.0577 | -4.0468
-0.75 | -1.0057 | -3.89
-0.74 | -0.9653 | -3.7376
-0.73 | -0.9113 | -3.599
-0.72 | -0.8742 | -3.4746
-0.71 | -0.8293 | -3.3253
-0.7 | -0.7874 | -3.2055
-0.69 | -0.7523 | -3.0721
-0.68 | -0.7127 | -2.9663
-0.67 | -0.6773 | -2.8337
-0.66 | -0.6449 | -2.7123
-0.65 | -0.6177 | -2.6064
-0.64 | -0.5841 | -2.5037
-0.63 | -0.5549 | -2.4214
-0.62 | -0.5267 | -2.319
-0.61 | -0.5018 | -2.212
-0.6 | -0.47962 | -2.1291
-0.59 | -0.45556 | -2.0323
-0.58 | -0.43203 | -1.9531
-0.57 | -0.41135 | -1.8796
-0.56 | -0.38497 | -1.8028
-0.55 | -0.36447 | -1.7305
-0.54 | -0.34598 | -1.6673
-0.53 | -0.32629 | -1.5947
-0.52 | -0.30822 | -1.52
-0.51 | -0.28822 | -1.4571
-0.5 | -0.27356 | -1.4037
-0.49 | -0.26014 | -1.335
-0.48 | -0.24542 | -1.2886
-0.47 | -0.22933 | -1.2298
-0.46 | -0.21809 | -1.1736
-0.45 | -0.20462 | -1.1212
-0.44 | -0.19265 | -1.0787
-0.43 | -0.18146 | -1.0346
-0.42 | -0.16933 | -0.9849
-0.41 | -0.15858 | -0.9413
-0.4 | -0.15007 | -0.8908
-0.39 | -0.14119 | -0.859
-0.38 | -0.1323 | -0.8177
-0.37 | -0.12314 | -0.7779
-0.36 | -0.11511 | -0.7433
-0.35 | -0.10783 | -0.7129
-0.34 | -0.09991 | -0.6774
-0.33 | -0.0933 | -0.6463
-0.32 | -0.08688 | -0.6119
-0.31 | -0.0809 | -0.5836
-0.3 | -0.07488 | -0.5575
-0.29 | -0.0696 | -0.5317
-0.28 | -0.0642 | -0.5022
-0.27 | -0.05948 | -0.48168
-0.26 | -0.05517 | -0.45672
-0.25 | -0.05094 | -0.42972
-0.24 | -0.047352 | -0.40613
-0.23 | -0.043678 | -0.38285
-0.22 | -0.040115 | -0.35998
-0.21 | -0.036773 | -0.33968
-0.2 | -0.033719 | -0.31975
-0.19 | -0.030828 | -0.30165
-0.18 | -0.02834 | -0.2829
-0.17 | -0.025752 | -0.26284
-0.16 | -0.023204 | -0.2433
-0.15 | -0.021267 | -0.22692
-0.14 | -0.01917 | -0.20881
-0.13 | -0.017161 | -0.19323
-0.12 | -0.015498 | -0.17785
-0.11 | -0.01377 | -0.16414
-0.1 | -0.012227 | -0.14961
-0.09 | -0.010722 | -0.13671
-0.08 | -0.009396 | -0.12628
-0.07 | -0.00813 | -0.11615
-0.06 | -0.006927 | -0.10506
-0.05 | -0.005748 | -0.09507
-0.04 | -0.0046213 | -0.08452
-0.03 | -0.0035101 | -0.07682
-0.02 | -0.0023801 | -0.06895
-0.01 | -0.0012539 | -0.0623
0 | -3.75e-05 | -0.05428
0.01 | 0.0012958 | -0.049255
0.02 | 0.0026265 | -0.042443
0.03 | 0.0041822 | -0.037023
0.04 | 0.005877 | -0.030985
0.05 | 0.007755 | -0.024918
0.06 | 0.009826 | -0.018812
0.07 | 0.012224 | -0.012557
0.08 | 0.01504 | -0.005117
0.09 | 0.018145 | 0.0029016
0.1 | 0.021619 | 0.012447
0.11 | 0.025611 | 0.023814
0.12 | 0.030433 | 0.0379
0.13 | 0.035532 | 0.055334
0.14 | 0.041482 | 0.07584
0.15 | 0.048289 | 0.10225
0.16 | 0.056299 | 0.1351
0.17 | 0.06419 | 0.17509
0.18 | 0.07393 | 0.22499
0.19 | 0.08598 | 0.28639
0.2 | 0.09934 | 0.35894
0.21 | 0.11396 | 0.45084
0.22 | 0.1311 | 0.55874
0.23 | 0.14964 | 0.6841
0.24 | 0.17172 | 0.8424
0.25 | 0.19597 | 1.0342
0.26 | 0.22324 | 1.2582
0.27 | 0.25382 | 1.5217
0.28 | 0.28663 | 1.8413
0.29 | 0.32484 | 2.2153
0.3 | 0.36846 | 2.6725
0.31 | 0.41787 | 3.2043
0.32 | 0.47115 | 3.83
0.33 | 0.53187 | 4.5806
0.34 | 0.5888 | 5.4659
0.35 | 0.6653 | 6.465
0.36 | 0.7523 | 7.705
0.37 | 0.8484 | 9.194
0.38 | 0.9568 | 10.933
0.39 | 1.08 | 12.985
0.4 | 1.2141 | 15.44
0.41 | 1.3713 | 18.354
0.42 | 1.5562 | 21.873
0.43 | 1.7575 | 25.977
0.44 | 2.0022 | 30.904
0.45 | 2.2832 | 36.781
0.46 | 2.6089 | 43.892
0.47 | 2.9858 | 52.259
0.48 | 3.4378 | 62.07
0.49 | 3.9639 | 73.94
0.5 | 4.5952 | 88.12