## Diode Characteristic (uA-mm)
VGS (V) | VDS = 0.000 V | VDS = 0.500 V
-1.25 | -8.781 | -24.852
-1.24 | -8.437 | -24.039
-1.23 | -8.078 | -23.207
-1.22 | -7.825 | -22.536
-1.21 | -7.528 | -21.699
-1.2 | -7.24 | -21.149
-1.19 | -6.979 | -20.417
-1.18 | -6.709 | -19.712
-1.17 | -6.463 | -19.131
-1.16 | -6.263 | -18.473
-1.15 | -5.995 | -17.733
-1.14 | -5.771 | -17.221
-1.13 | -5.528 | -16.732
-1.12 | -5.347 | -16.181
-1.11 | -5.135 | -15.583
-1.1 | -4.9212 | -15.074
-1.09 | -4.7173 | -14.595
-1.08 | -4.54 | -14.112
-1.07 | -4.357 | -13.633
-1.06 | -4.1908 | -13.223
-1.05 | -4.0354 | -12.753
-1.04 | -3.8546 | -12.371
-1.03 | -3.7019 | -11.916
-1.02 | -3.5654 | -11.483
-1.01 | -3.4342 | -11.122
-1 | -3.2811 | -10.764
-0.99 | -3.1377 | -10.347
-0.98 | -3.0265 | -9.98
-0.97 | -2.9083 | -9.636
-0.96 | -2.7836 | -9.293
-0.95 | -2.6652 | -8.973
-0.94 | -2.5557 | -8.642
-0.93 | -2.4473 | -8.376
-0.92 | -2.3282 | -8.068
-0.91 | -2.2471 | -7.803
-0.9 | -2.1553 | -7.477
-0.89 | -2.0573 | -7.208
-0.88 | -1.9733 | -6.938
-0.87 | -1.8963 | -6.74
-0.86 | -1.8129 | -6.47
-0.85 | -1.7356 | -6.236
-0.84 | -1.6559 | -6.008
-0.83 | -1.579 | -5.796
-0.82 | -1.5112 | -5.598
-0.81 | -1.4404 | -5.389
-0.8 | -1.3818 | -5.143
-0.79 | -1.3197 | -5.0041
-0.78 | -1.263 | -4.794
-0.77 | -1.2058 | -4.6077
-0.76 | -1.1478 | -4.4338
-0.75 | -1.1004 | -4.274
-0.74 | -1.0461 | -4.0881
-0.73 | -0.9984 | -3.9342
-0.72 | -0.9485 | -3.7933
-0.71 | -0.8995 | -3.6229
-0.7 | -0.8542 | -3.5017
-0.69 | -0.8171 | -3.3658
-0.68 | -0.7747 | -3.2314
-0.67 | -0.7395 | -3.082
-0.66 | -0.7047 | -2.9625
-0.65 | -0.6688 | -2.8354
-0.64 | -0.6329 | -2.7374
-0.63 | -0.6063 | -2.6303
-0.62 | -0.5741 | -2.5253
-0.61 | -0.543 | -2.4373
-0.6 | -0.5185 | -2.3304
-0.59 | -0.49203 | -2.2316
-0.58 | -0.465 | -2.1383
-0.57 | -0.44108 | -2.0568
-0.56 | -0.41691 | -1.9711
-0.55 | -0.39521 | -1.8821
-0.54 | -0.37383 | -1.8078
-0.53 | -0.3529 | -1.7289
-0.52 | -0.33668 | -1.6562
-0.51 | -0.31597 | -1.5875
-0.5 | -0.29741 | -1.5144
-0.49 | -0.28233 | -1.4552
-0.48 | -0.26444 | -1.3876
-0.47 | -0.25026 | -1.3323
-0.46 | -0.23459 | -1.2721
-0.45 | -0.22123 | -1.2179
-0.44 | -0.20903 | -1.1716
-0.43 | -0.19468 | -1.1153
-0.42 | -0.1831 | -1.0649
-0.41 | -0.17181 | -1.012
-0.4 | -0.16149 | -0.9667
-0.39 | -0.15082 | -0.9296
-0.38 | -0.14082 | -0.8815
-0.37 | -0.1318 | -0.8383
-0.36 | -0.12337 | -0.8032
-0.35 | -0.1144 | -0.7652
-0.34 | -0.10703 | -0.7291
-0.33 | -0.09926 | -0.7
-0.32 | -0.09248 | -0.6664
-0.31 | -0.08689 | -0.6329
-0.3 | -0.08038 | -0.5969
-0.29 | -0.0745 | -0.5703
-0.28 | -0.06909 | -0.5454
-0.27 | -0.06368 | -0.5178
-0.26 | -0.05864 | -0.49233
-0.25 | -0.05416 | -0.46886
-0.24 | -0.05015 | -0.43969
-0.23 | -0.046387 | -0.41689
-0.22 | -0.042788 | -0.39228
-0.21 | -0.038967 | -0.36986
-0.2 | -0.03594 | -0.34418
-0.19 | -0.032899 | -0.32664
-0.18 | -0.029892 | -0.3054
-0.17 | -0.02729 | -0.28375
-0.16 | -0.024749 | -0.26627
-0.15 | -0.022489 | -0.24531
-0.14 | -0.020188 | -0.22751
-0.13 | -0.017999 | -0.21169
-0.12 | -0.016294 | -0.19603
-0.11 | -0.014451 | -0.18009
-0.1 | -0.012898 | -0.16371
-0.09 | -0.011271 | -0.15072
-0.08 | -0.009831 | -0.13702
-0.07 | -0.008577 | -0.125
-0.06 | -0.007304 | -0.11468
-0.05 | -0.005986 | -0.10185
-0.04 | -0.0048194 | -0.09283
-0.03 | -0.0036797 | -0.08501
-0.02 | -0.0024527 | -0.07582
-0.01 | -0.001298 | -0.06772
0 | -2.12e-05 | -0.05918
0.01 | 0.001274 | -0.05263
0.02 | 0.0027445 | -0.045705
0.03 | 0.0043101 | -0.03963
0.04 | 0.006017 | -0.033374
0.05 | 0.008024 | -0.027094
0.06 | 0.010184 | -0.020981
0.07 | 0.012774 | -0.014621
0.08 | 0.015651 | -0.007199
0.09 | 0.018937 | 0.0011602
0.1 | 0.022621 | 0.010803
0.11 | 0.026777 | 0.022052
0.12 | 0.031846 | 0.035782
0.13 | 0.037311 | 0.052519
0.14 | 0.043453 | 0.07257
0.15 | 0.050665 | 0.098
0.16 | 0.05805 | 0.12978
0.17 | 0.06788 | 0.16761
0.18 | 0.07887 | 0.21452
0.19 | 0.0909 | 0.27208
0.2 | 0.10489 | 0.34209
0.21 | 0.12036 | 0.42887
0.22 | 0.13861 | 0.52955
0.23 | 0.15965 | 0.6475
0.24 | 0.18257 | 0.7942
0.25 | 0.20864 | 0.9695
0.26 | 0.23701 | 1.1791
0.27 | 0.27007 | 1.4261
0.28 | 0.30662 | 1.7201
0.29 | 0.34713 | 2.0637
0.3 | 0.3944 | 2.4826
0.31 | 0.44573 | 2.968
0.32 | 0.50495 | 3.5348
0.33 | 0.56989 | 4.2213
0.34 | 0.625 | 5.0179
0.35 | 0.7099 | 5.901
0.36 | 0.7986 | 7.02
0.37 | 0.9021 | 8.336
0.38 | 1.0157 | 9.91
0.39 | 1.1459 | 11.721
0.4 | 1.2941 | 13.861
0.41 | 1.4562 | 16.418
0.42 | 1.6473 | 19.449
0.43 | 1.8701 | 23.059
0.44 | 2.1115 | 27.292
0.45 | 2.4091 | 32.389
0.46 | 2.754 | 38.408
0.47 | 3.1547 | 45.594
0.48 | 3.6151 | 54.15
0.49 | 4.1926 | 63.99
0.5 | 4.8594 | 76.02