## Diode Characteristic (uA-mm)
VGS (V) | VDS = 0.000 V | VDS = 0.500 V
-1.25 | -9.951 | -29.34
-1.24 | -9.562 | -28.356
-1.23 | -9.198 | -27.452
-1.22 | -8.832 | -26.534
-1.21 | -8.472 | -25.719
-1.2 | -8.17 | -24.795
-1.19 | -7.865 | -23.997
-1.18 | -7.534 | -23.144
-1.17 | -7.231 | -22.504
-1.16 | -6.914 | -21.691
-1.15 | -6.626 | -20.896
-1.14 | -6.367 | -20.208
-1.13 | -6.094 | -19.548
-1.12 | -5.893 | -18.77
-1.11 | -5.666 | -18.176
-1.1 | -5.43 | -17.548
-1.09 | -5.197 | -16.905
-1.08 | -4.9701 | -16.278
-1.07 | -4.7534 | -15.8
-1.06 | -4.5857 | -15.213
-1.05 | -4.3983 | -14.685
-1.04 | -4.2073 | -14.165
-1.03 | -4.0138 | -13.696
-1.02 | -3.8683 | -13.189
-1.01 | -3.6887 | -12.677
-1 | -3.5347 | -12.252
-0.99 | -3.3968 | -11.861
-0.98 | -3.2447 | -11.421
-0.97 | -3.1171 | -11.025
-0.96 | -2.978 | -10.579
-0.95 | -2.8538 | -10.245
-0.94 | -2.7314 | -9.859
-0.93 | -2.6067 | -9.542
-0.92 | -2.5018 | -9.169
-0.91 | -2.3897 | -8.834
-0.9 | -2.2719 | -8.467
-0.89 | -2.1775 | -8.132
-0.88 | -2.0844 | -7.883
-0.87 | -1.9754 | -7.549
-0.86 | -1.9008 | -7.223
-0.85 | -1.8134 | -7.016
-0.84 | -1.7326 | -6.723
-0.83 | -1.6564 | -6.441
-0.82 | -1.5803 | -6.189
-0.81 | -1.5051 | -5.937
-0.8 | -1.4377 | -5.714
-0.79 | -1.372 | -5.514
-0.78 | -1.2992 | -5.303
-0.77 | -1.2415 | -5.086
-0.76 | -1.1833 | -4.8746
-0.75 | -1.1245 | -4.6946
-0.74 | -1.0765 | -4.5074
-0.73 | -1.0192 | -4.3326
-0.72 | -0.9726 | -4.1463
-0.71 | -0.9211 | -3.9798
-0.7 | -0.8759 | -3.8284
-0.69 | -0.8312 | -3.6745
-0.68 | -0.7878 | -3.5058
-0.67 | -0.7517 | -3.3621
-0.66 | -0.712 | -3.2437
-0.65 | -0.6795 | -3.0749
-0.64 | -0.638 | -2.957
-0.63 | -0.6025 | -2.8254
-0.62 | -0.5756 | -2.714
-0.61 | -0.5429 | -2.5894
-0.6 | -0.5116 | -2.4884
-0.59 | -0.48983 | -2.3856
-0.58 | -0.4658 | -2.2833
-0.57 | -0.43581 | -2.1637
-0.56 | -0.41556 | -2.0876
-0.55 | -0.39166 | -1.9951
-0.54 | -0.37058 | -1.9076
-0.53 | -0.34902 | -1.824
-0.52 | -0.32999 | -1.7394
-0.51 | -0.31341 | -1.6635
-0.5 | -0.29264 | -1.585
-0.49 | -0.27476 | -1.518
-0.48 | -0.25948 | -1.441
-0.47 | -0.24506 | -1.3803
-0.46 | -0.22838 | -1.3235
-0.45 | -0.21711 | -1.2667
-0.44 | -0.20363 | -1.2084
-0.43 | -0.19031 | -1.1493
-0.42 | -0.17987 | -1.094
-0.41 | -0.1676 | -1.0459
-0.4 | -0.15768 | -0.9903
-0.39 | -0.14751 | -0.9476
-0.38 | -0.13774 | -0.906
-0.37 | -0.12812 | -0.8588
-0.36 | -0.11989 | -0.8174
-0.35 | -0.11265 | -0.78
-0.34 | -0.10422 | -0.7387
-0.33 | -0.0964 | -0.7121
-0.32 | -0.08976 | -0.6705
-0.31 | -0.08336 | -0.6376
-0.3 | -0.07679 | -0.6064
-0.29 | -0.07156 | -0.5833
-0.28 | -0.06587 | -0.5514
-0.27 | -0.06098 | -0.516
-0.26 | -0.05623 | -0.4942
-0.25 | -0.05226 | -0.4684
-0.24 | -0.048117 | -0.44211
-0.23 | -0.044484 | -0.4201
-0.22 | -0.040727 | -0.39152
-0.21 | -0.037386 | -0.36604
-0.2 | -0.034312 | -0.34877
-0.19 | -0.031409 | -0.32918
-0.18 | -0.02865 | -0.30964
-0.17 | -0.025874 | -0.28905
-0.16 | -0.023651 | -0.26762
-0.15 | -0.021528 | -0.24426
-0.14 | -0.019416 | -0.2272
-0.13 | -0.017363 | -0.21521
-0.12 | -0.015599 | -0.20043
-0.11 | -0.013867 | -0.18435
-0.1 | -0.012321 | -0.17083
-0.09 | -0.010844 | -0.15475
-0.08 | -0.009494 | -0.143
-0.07 | -0.008166 | -0.13032
-0.06 | -0.006925 | -0.11866
-0.05 | -0.005832 | -0.10834
-0.04 | -0.0047037 | -0.09889
-0.03 | -0.0035875 | -0.08901
-0.02 | -0.0024168 | -0.08104
-0.01 | -0.001276 | -0.07248
0 | -3.24e-05 | -0.06482
0.01 | 0.0013225 | -0.05826
0.02 | 0.0026605 | -0.05051
0.03 | 0.0042986 | -0.043598
0.04 | 0.006011 | -0.037639
0.05 | 0.007953 | -0.031413
0.06 | 0.010113 | -0.025005
0.07 | 0.01262 | -0.017326
0.08 | 0.015608 | -0.010284
0.09 | 0.018732 | -0.0020608
0.1 | 0.022309 | 0.007633
0.11 | 0.026526 | 0.018845
0.12 | 0.031611 | 0.031893
0.13 | 0.036936 | 0.047947
0.14 | 0.043026 | 0.06854
0.15 | 0.050625 | 0.09319
0.16 | 0.05832 | 0.12437
0.17 | 0.06753 | 0.16119
0.18 | 0.07881 | 0.20704
0.19 | 0.0905 | 0.26361
0.2 | 0.10478 | 0.33047
0.21 | 0.12123 | 0.41481
0.22 | 0.13906 | 0.51274
0.23 | 0.15983 | 0.6291
0.24 | 0.18208 | 0.7725
0.25 | 0.20851 | 0.9462
0.26 | 0.23865 | 1.1508
0.27 | 0.27131 | 1.3931
0.28 | 0.30879 | 1.6841
0.29 | 0.35107 | 2.0203
0.3 | 0.39892 | 2.4304
0.31 | 0.44985 | 2.9097
0.32 | 0.50465 | 3.4723
0.33 | 0.5687 | 4.1404
0.34 | 0.6456 | 4.9229
0.35 | 0.7258 | 5.802
0.36 | 0.8197 | 6.905
0.37 | 0.9255 | 8.217
0.38 | 1.0448 | 9.745
0.39 | 1.1755 | 11.521
0.4 | 1.3223 | 13.661
0.41 | 1.4886 | 16.19
0.42 | 1.6901 | 19.232
0.43 | 1.9057 | 22.808
0.44 | 2.1704 | 27.023
0.45 | 2.4637 | 32.054
0.46 | 2.8143 | 38.014
0.47 | 3.2289 | 45.138
0.48 | 3.7016 | 53.578
0.49 | 4.2813 | 63.48
0.5 | 4.951 | 75.48