## Diode Characteristic (uA-mm)
VGS (V) | VDS = 0.000 V | VDS = 0.500 V
-1.25 | -9.732 | -28.784
-1.24 | -9.33 | -27.744
-1.23 | -8.948 | -26.812
-1.22 | -8.56 | -25.955
-1.21 | -8.245 | -24.945
-1.2 | -7.951 | -24.09
-1.19 | -7.594 | -23.289
-1.18 | -7.309 | -22.613
-1.17 | -7.048 | -21.805
-1.16 | -6.745 | -21.031
-1.15 | -6.461 | -20.28
-1.14 | -6.212 | -19.659
-1.13 | -5.961 | -18.879
-1.12 | -5.737 | -18.375
-1.11 | -5.515 | -17.693
-1.1 | -5.275 | -17.043
-1.09 | -5.044 | -16.499
-1.08 | -4.8338 | -15.87
-1.07 | -4.6531 | -15.276
-1.06 | -4.4774 | -14.817
-1.05 | -4.2937 | -14.257
-1.04 | -4.0965 | -13.724
-1.03 | -3.9307 | -13.225
-1.02 | -3.7712 | -12.737
-1.01 | -3.614 | -12.369
-1 | -3.4594 | -11.925
-0.99 | -3.3234 | -11.53
-0.98 | -3.1698 | -11.105
-0.97 | -3.049 | -10.694
-0.96 | -2.9009 | -10.328
-0.95 | -2.7864 | -9.89
-0.94 | -2.6661 | -9.57
-0.93 | -2.5474 | -9.172
-0.92 | -2.4345 | -8.846
-0.91 | -2.3363 | -8.522
-0.9 | -2.2291 | -8.264
-0.89 | -2.1353 | -7.937
-0.88 | -2.0403 | -7.615
-0.87 | -1.9452 | -7.337
-0.86 | -1.8527 | -7.038
-0.85 | -1.7646 | -6.766
-0.84 | -1.6782 | -6.532
-0.83 | -1.6061 | -6.287
-0.82 | -1.5356 | -6.056
-0.81 | -1.4606 | -5.816
-0.8 | -1.393 | -5.546
-0.79 | -1.3274 | -5.363
-0.78 | -1.2719 | -5.156
-0.77 | -1.2051 | -4.9359
-0.76 | -1.1495 | -4.7406
-0.75 | -1.0903 | -4.5813
-0.74 | -1.0403 | -4.3668
-0.73 | -0.9947 | -4.187
-0.72 | -0.9363 | -4.0216
-0.71 | -0.8966 | -3.8885
-0.7 | -0.8495 | -3.7028
-0.69 | -0.8069 | -3.5872
-0.68 | -0.7624 | -3.4126
-0.67 | -0.7206 | -3.2752
-0.66 | -0.6881 | -3.1569
-0.65 | -0.6527 | -3.0096
-0.64 | -0.6172 | -2.8991
-0.63 | -0.5835 | -2.7732
-0.62 | -0.5563 | -2.6307
-0.61 | -0.5259 | -2.5228
-0.6 | -0.49832 | -2.4267
-0.59 | -0.4695 | -2.3182
-0.58 | -0.44908 | -2.2108
-0.57 | -0.42432 | -2.1338
-0.56 | -0.39824 | -2.0383
-0.55 | -0.37887 | -1.9436
-0.54 | -0.35752 | -1.8615
-0.53 | -0.33704 | -1.7868
-0.52 | -0.31811 | -1.6937
-0.51 | -0.30103 | -1.6211
-0.5 | -0.2838 | -1.5583
-0.49 | -0.26606 | -1.4847
-0.48 | -0.24992 | -1.4197
-0.47 | -0.23491 | -1.3538
-0.46 | -0.22098 | -1.3004
-0.45 | -0.20789 | -1.2449
-0.44 | -0.19394 | -1.1925
-0.43 | -0.18195 | -1.1426
-0.42 | -0.1704 | -1.0881
-0.41 | -0.16035 | -1.0331
-0.4 | -0.14898 | -0.9876
-0.39 | -0.13958 | -0.9384
-0.38 | -0.13073 | -0.8897
-0.37 | -0.12207 | -0.8511
-0.36 | -0.11423 | -0.8103
-0.35 | -0.10704 | -0.7776
-0.34 | -0.09937 | -0.737
-0.33 | -0.09215 | -0.7045
-0.32 | -0.08556 | -0.6665
-0.31 | -0.07881 | -0.6332
-0.3 | -0.0731 | -0.606
-0.29 | -0.06766 | -0.575
-0.28 | -0.06261 | -0.5442
-0.27 | -0.05797 | -0.5139
-0.26 | -0.05336 | -0.48856
-0.25 | -0.049985 | -0.46488
-0.24 | -0.045698 | -0.44111
-0.23 | -0.04234 | -0.41475
-0.22 | -0.038916 | -0.394
-0.21 | -0.036025 | -0.37119
-0.2 | -0.032528 | -0.34883
-0.19 | -0.029734 | -0.32726
-0.18 | -0.027096 | -0.30933
-0.17 | -0.024583 | -0.29082
-0.16 | -0.022255 | -0.26934
-0.15 | -0.02005 | -0.25203
-0.14 | -0.018179 | -0.23408
-0.13 | -0.016411 | -0.21917
-0.12 | -0.014631 | -0.20152
-0.11 | -0.013222 | -0.18765
-0.1 | -0.011688 | -0.17126
-0.09 | -0.010365 | -0.15797
-0.08 | -0.008977 | -0.14492
-0.07 | -0.007781 | -0.13307
-0.06 | -0.006634 | -0.12149
-0.05 | -0.005602 | -0.11182
-0.04 | -0.0044907 | -0.10061
-0.03 | -0.003363 | -0.09261
-0.02 | -0.0023272 | -0.08346
-0.01 | -0.001184 | -0.07529
0 | 3e-06 | -0.06716
0.01 | 0.0011993 | -0.05864
0.02 | 0.0025922 | -0.0521
0.03 | 0.0039999 | -0.045565
0.04 | 0.005559 | -0.039532
0.05 | 0.007575 | -0.032857
0.06 | 0.009641 | -0.02519
0.07 | 0.011931 | -0.018385
0.08 | 0.014529 | -0.010867
0.09 | 0.017861 | -0.0027288
0.1 | 0.021235 | 0.006558
0.11 | 0.025181 | 0.017916
0.12 | 0.029729 | 0.031734
0.13 | 0.035162 | 0.048828
0.14 | 0.040998 | 0.06943
0.15 | 0.047689 | 0.09533
0.16 | 0.05565 | 0.12789
0.17 | 0.06397 | 0.1669
0.18 | 0.07399 | 0.21555
0.19 | 0.08577 | 0.27373
0.2 | 0.09831 | 0.34638
0.21 | 0.11369 | 0.43556
0.22 | 0.1308 | 0.5392
0.23 | 0.15029 | 0.6642
0.24 | 0.17227 | 0.8195
0.25 | 0.1959 | 1.0036
0.26 | 0.22422 | 1.2267
0.27 | 0.25634 | 1.4876
0.28 | 0.29163 | 1.8073
0.29 | 0.32969 | 2.1742
0.3 | 0.37506 | 2.6204
0.31 | 0.42242 | 3.1496
0.32 | 0.47848 | 3.7667
0.33 | 0.53991 | 4.5127
0.34 | 0.5986 | 5.3829
0.35 | 0.6802 | 6.371
0.36 | 0.7634 | 7.6
0.37 | 0.8619 | 9.075
0.38 | 0.9766 | 10.816
0.39 | 1.0955 | 12.853
0.4 | 1.2419 | 15.285
0.41 | 1.4023 | 18.189
0.42 | 1.5965 | 21.629
0.43 | 1.8095 | 25.743
0.44 | 2.055 | 30.668
0.45 | 2.3391 | 36.532
0.46 | 2.6741 | 43.503
0.47 | 3.068 | 51.837
0.48 | 3.5424 | 61.75
0.49 | 4.0741 | 73.37
0.5 | 4.7434 | 87.46