## Diode Characteristic (uA-mm)
VGS (V) | VDS = 0.000 V | VDS = 0.500 V
-1.25 | -10.205 | -30.557
-1.24 | -9.825 | -29.428
-1.23 | -9.408 | -28.505
-1.22 | -9.011 | -27.553
-1.21 | -8.7 | -26.536
-1.2 | -8.361 | -25.67
-1.19 | -8.012 | -24.845
-1.18 | -7.647 | -24.028
-1.17 | -7.387 | -23.272
-1.16 | -7.09 | -22.509
-1.15 | -6.856 | -21.743
-1.14 | -6.528 | -20.993
-1.13 | -6.297 | -20.245
-1.12 | -6.045 | -19.513
-1.11 | -5.791 | -18.86
-1.1 | -5.585 | -18.236
-1.09 | -5.313 | -17.576
-1.08 | -5.091 | -17.054
-1.07 | -4.886 | -16.363
-1.06 | -4.6966 | -15.827
-1.05 | -4.4916 | -15.216
-1.04 | -4.3011 | -14.634
-1.03 | -4.1089 | -14.133
-1.02 | -3.9396 | -13.695
-1.01 | -3.765 | -13.231
-1 | -3.6112 | -12.723
-0.99 | -3.444 | -12.26
-0.98 | -3.3101 | -11.833
-0.97 | -3.1784 | -11.392
-0.96 | -3.0301 | -11.011
-0.95 | -2.8945 | -10.526
-0.94 | -2.7584 | -10.195
-0.93 | -2.6404 | -9.813
-0.92 | -2.5223 | -9.498
-0.91 | -2.4117 | -9.073
-0.9 | -2.3063 | -8.732
-0.89 | -2.2005 | -8.413
-0.88 | -2.0978 | -8.099
-0.87 | -1.9951 | -7.839
-0.86 | -1.9043 | -7.541
-0.85 | -1.8243 | -7.243
-0.84 | -1.738 | -6.928
-0.83 | -1.6563 | -6.697
-0.82 | -1.5777 | -6.389
-0.81 | -1.5109 | -6.15
-0.8 | -1.4316 | -5.956
-0.79 | -1.3707 | -5.685
-0.78 | -1.3033 | -5.487
-0.77 | -1.2323 | -5.257
-0.76 | -1.1771 | -5.041
-0.75 | -1.1192 | -4.8169
-0.74 | -1.0677 | -4.6194
-0.73 | -1.0129 | -4.4588
-0.72 | -0.9666 | -4.2902
-0.71 | -0.9169 | -4.1143
-0.7 | -0.8718 | -3.9305
-0.69 | -0.8238 | -3.7979
-0.68 | -0.7827 | -3.634
-0.67 | -0.7469 | -3.4859
-0.66 | -0.7069 | -3.3485
-0.65 | -0.672 | -3.1997
-0.64 | -0.637 | -3.0596
-0.63 | -0.6058 | -2.9281
-0.62 | -0.5715 | -2.8244
-0.61 | -0.5393 | -2.6891
-0.6 | -0.5092 | -2.5742
-0.59 | -0.48514 | -2.46
-0.58 | -0.45951 | -2.363
-0.57 | -0.43357 | -2.2517
-0.56 | -0.40828 | -2.1602
-0.55 | -0.3883 | -2.0655
-0.54 | -0.36345 | -1.9732
-0.53 | -0.34471 | -1.8803
-0.52 | -0.32438 | -1.7985
-0.51 | -0.30695 | -1.7123
-0.5 | -0.28826 | -1.6353
-0.49 | -0.27059 | -1.5625
-0.48 | -0.25502 | -1.4993
-0.47 | -0.24073 | -1.4341
-0.46 | -0.22589 | -1.3677
-0.45 | -0.21157 | -1.3074
-0.44 | -0.1994 | -1.2465
-0.43 | -0.18672 | -1.185
-0.42 | -0.17513 | -1.1328
-0.41 | -0.16405 | -1.0817
-0.4 | -0.15373 | -1.0266
-0.39 | -0.14339 | -0.9791
-0.38 | -0.13293 | -0.9361
-0.37 | -0.12476 | -0.8927
-0.36 | -0.11681 | -0.8495
-0.35 | -0.10883 | -0.8109
-0.34 | -0.10106 | -0.7682
-0.33 | -0.09401 | -0.7323
-0.32 | -0.0876 | -0.6971
-0.31 | -0.08156 | -0.6599
-0.3 | -0.07542 | -0.6293
-0.29 | -0.07 | -0.5982
-0.28 | -0.06504 | -0.5648
-0.27 | -0.06027 | -0.5363
-0.26 | -0.05564 | -0.5048
-0.25 | -0.05132 | -0.48321
-0.24 | -0.047545 | -0.4572
-0.23 | -0.043886 | -0.43202
-0.22 | -0.040317 | -0.40842
-0.21 | -0.03706 | -0.38483
-0.2 | -0.033747 | -0.36087
-0.19 | -0.030904 | -0.33814
-0.18 | -0.028199 | -0.31623
-0.17 | -0.025804 | -0.29696
-0.16 | -0.023462 | -0.27564
-0.15 | -0.021225 | -0.25798
-0.14 | -0.019128 | -0.2391
-0.13 | -0.01729 | -0.22185
-0.12 | -0.015473 | -0.20454
-0.11 | -0.013864 | -0.1891
-0.1 | -0.012258 | -0.17415
-0.09 | -0.010816 | -0.16034
-0.08 | -0.009485 | -0.14729
-0.07 | -0.008197 | -0.13413
-0.06 | -0.006983 | -0.12258
-0.05 | -0.00583 | -0.11152
-0.04 | -0.0046862 | -0.1024
-0.03 | -0.0035281 | -0.09247
-0.02 | -0.0024212 | -0.08414
-0.01 | -0.0012474 | -0.07513
0 | -5.38e-05 | -0.06578
0.01 | 0.0012866 | -0.05959
0.02 | 0.0026661 | -0.05254
0.03 | 0.0042619 | -0.045318
0.04 | 0.005952 | -0.038825
0.05 | 0.007829 | -0.032266
0.06 | 0.010015 | -0.025861
0.07 | 0.01273 | -0.018775
0.08 | 0.015531 | -0.011001
0.09 | 0.018636 | -0.0028197
0.1 | 0.022323 | 0.006832
0.11 | 0.026693 | 0.017892
0.12 | 0.031445 | 0.031803
0.13 | 0.036973 | 0.048097
0.14 | 0.043276 | 0.06778
0.15 | 0.050426 | 0.09257
0.16 | 0.05793 | 0.1229
0.17 | 0.06725 | 0.15964
0.18 | 0.07851 | 0.20513
0.19 | 0.09123 | 0.25951
0.2 | 0.10501 | 0.32715
0.21 | 0.12157 | 0.40664
0.22 | 0.13895 | 0.50325
0.23 | 0.15966 | 0.6138
0.24 | 0.18284 | 0.752
0.25 | 0.20799 | 0.9194
0.26 | 0.23804 | 1.1145
0.27 | 0.27048 | 1.3457
0.28 | 0.30812 | 1.6224
0.29 | 0.34985 | 1.9468
0.3 | 0.3976 | 2.3286
0.31 | 0.45037 | 2.7806
0.32 | 0.50918 | 3.3135
0.33 | 0.5715 | 3.9472
0.34 | 0.6479 | 4.6758
0.35 | 0.7317 | 5.5375
0.36 | 0.8266 | 6.512
0.37 | 0.9303 | 7.71
0.38 | 1.0513 | 9.127
0.39 | 1.1831 | 10.793
0.4 | 1.3371 | 12.727
0.41 | 1.5112 | 15.063
0.42 | 1.6996 | 17.816
0.43 | 1.9307 | 21.079
0.44 | 2.1865 | 24.895
0.45 | 2.483 | 29.458
0.46 | 2.8391 | 34.903
0.47 | 3.2465 | 41.322
0.48 | 3.7415 | 48.944
0.49 | 4.31 | 57.88
0.5 | 5.0147 | 68.59