## Diode Characteristic (uA-mm)
VGS (V) | VDS = 0.000 V | VDS = 0.500 V
-1.25 | -10.153 | -32.287
-1.24 | -9.789 | -31.211
-1.23 | -9.286 | -30.106
-1.22 | -8.933 | -28.959
-1.21 | -8.532 | -28.115
-1.2 | -8.206 | -26.996
-1.19 | -7.857 | -26.012
-1.18 | -7.533 | -25.114
-1.17 | -7.248 | -24.265
-1.16 | -6.972 | -23.331
-1.15 | -6.66 | -22.651
-1.14 | -6.388 | -21.911
-1.13 | -6.1 | -21.154
-1.12 | -5.829 | -20.376
-1.11 | -5.592 | -19.58
-1.1 | -5.361 | -18.914
-1.09 | -5.16 | -18.243
-1.08 | -4.9479 | -17.675
-1.07 | -4.714 | -16.949
-1.06 | -4.5356 | -16.309
-1.05 | -4.3155 | -15.7
-1.04 | -4.1359 | -15.034
-1.03 | -3.9578 | -14.539
-1.02 | -3.7795 | -14.028
-1.01 | -3.5903 | -13.474
-1 | -3.4305 | -13.039
-0.99 | -3.2945 | -12.51
-0.98 | -3.135 | -12.09
-0.97 | -2.99 | -11.654
-0.96 | -2.8575 | -11.219
-0.95 | -2.7155 | -10.771
-0.94 | -2.61 | -10.36
-0.93 | -2.4817 | -9.936
-0.92 | -2.3817 | -9.601
-0.91 | -2.2751 | -9.24
-0.9 | -2.1745 | -8.818
-0.89 | -2.0509 | -8.525
-0.88 | -1.9625 | -8.241
-0.87 | -1.8668 | -7.862
-0.86 | -1.7675 | -7.54
-0.85 | -1.6854 | -7.285
-0.84 | -1.6084 | -7.017
-0.83 | -1.5388 | -6.715
-0.82 | -1.4685 | -6.461
-0.81 | -1.3958 | -6.21
-0.8 | -1.3202 | -5.955
-0.79 | -1.254 | -5.682
-0.78 | -1.2016 | -5.467
-0.77 | -1.1415 | -5.258
-0.76 | -1.0789 | -5.013
-0.75 | -1.0262 | -4.7927
-0.74 | -0.9841 | -4.5977
-0.73 | -0.9287 | -4.4574
-0.72 | -0.8794 | -4.2406
-0.71 | -0.8371 | -4.0878
-0.7 | -0.7947 | -3.8944
-0.69 | -0.75 | -3.7272
-0.68 | -0.712 | -3.5361
-0.67 | -0.6751 | -3.4123
-0.66 | -0.64 | -3.2396
-0.65 | -0.6064 | -3.1128
-0.64 | -0.5752 | -2.9609
-0.63 | -0.5416 | -2.819
-0.62 | -0.5133 | -2.7288
-0.61 | -0.48953 | -2.5931
-0.6 | -0.4629 | -2.4721
-0.59 | -0.43829 | -2.3674
-0.58 | -0.4123 | -2.2722
-0.57 | -0.39083 | -2.1567
-0.56 | -0.36742 | -2.06
-0.55 | -0.34712 | -1.9681
-0.54 | -0.32675 | -1.8903
-0.53 | -0.30889 | -1.7997
-0.52 | -0.29004 | -1.7177
-0.51 | -0.2731 | -1.6535
-0.5 | -0.25794 | -1.5858
-0.49 | -0.24257 | -1.519
-0.48 | -0.22766 | -1.4347
-0.47 | -0.21447 | -1.3682
-0.46 | -0.20115 | -1.3045
-0.45 | -0.18931 | -1.2374
-0.44 | -0.17857 | -1.1855
-0.43 | -0.16729 | -1.1296
-0.42 | -0.15679 | -1.0747
-0.41 | -0.14764 | -1.0249
-0.4 | -0.13769 | -0.9724
-0.39 | -0.12761 | -0.9222
-0.38 | -0.1193 | -0.8764
-0.37 | -0.11181 | -0.8322
-0.36 | -0.10444 | -0.798
-0.35 | -0.09799 | -0.7585
-0.34 | -0.09121 | -0.7237
-0.33 | -0.08516 | -0.6815
-0.32 | -0.07953 | -0.6535
-0.31 | -0.07359 | -0.6162
-0.3 | -0.06809 | -0.5807
-0.29 | -0.063 | -0.5544
-0.28 | -0.05869 | -0.5217
-0.27 | -0.05391 | -0.49763
-0.26 | -0.05001 | -0.46933
-0.25 | -0.046514 | -0.44459
-0.24 | -0.043104 | -0.42076
-0.23 | -0.039343 | -0.39854
-0.22 | -0.036359 | -0.37466
-0.21 | -0.033325 | -0.35264
-0.2 | -0.030441 | -0.33155
-0.19 | -0.028052 | -0.3136
-0.18 | -0.025631 | -0.29275
-0.17 | -0.023179 | -0.27463
-0.16 | -0.021119 | -0.25671
-0.15 | -0.019214 | -0.24004
-0.14 | -0.0175 | -0.22373
-0.13 | -0.015657 | -0.20651
-0.12 | -0.014088 | -0.19178
-0.11 | -0.012619 | -0.17734
-0.1 | -0.011325 | -0.16435
-0.09 | -0.009896 | -0.14931
-0.08 | -0.00868 | -0.1377
-0.07 | -0.007546 | -0.12681
-0.06 | -0.006521 | -0.11631
-0.05 | -0.005333 | -0.1059
-0.04 | -0.0042915 | -0.09662
-0.03 | -0.003288 | -0.08789
-0.02 | -0.0022002 | -0.08003
-0.01 | -0.0011698 | -0.07233
0 | -3.08e-05 | -0.06438
0.01 | 0.0011786 | -0.05752
0.02 | 0.0024713 | -0.05146
0.03 | 0.0039028 | -0.045371
0.04 | 0.0055611 | -0.03884
0.05 | 0.00729 | -0.032501
0.06 | 0.009307 | -0.026405
0.07 | 0.01182 | -0.019714
0.08 | 0.014408 | -0.01203
0.09 | 0.017355 | -0.0039932
0.1 | 0.020752 | 0.0052745
0.11 | 0.0248 | 0.016088
0.12 | 0.02929 | 0.030058
0.13 | 0.034442 | 0.046485
0.14 | 0.040193 | 0.06624
0.15 | 0.047042 | 0.09141
0.16 | 0.054968 | 0.12166
0.17 | 0.06306 | 0.15965
0.18 | 0.07313 | 0.20613
0.19 | 0.08427 | 0.26311
0.2 | 0.09757 | 0.33214
0.21 | 0.11248 | 0.41692
0.22 | 0.13006 | 0.51722
0.23 | 0.14919 | 0.6328
0.24 | 0.17051 | 0.7826
0.25 | 0.19637 | 0.9569
0.26 | 0.22326 | 1.1664
0.27 | 0.25609 | 1.4148
0.28 | 0.29273 | 1.7107
0.29 | 0.33201 | 2.0614
0.3 | 0.37577 | 2.4794
0.31 | 0.42759 | 2.9675
0.32 | 0.4851 | 3.5541
0.33 | 0.55024 | 4.2512
0.34 | 0.6119 | 5.0461
0.35 | 0.6945 | 5.974
0.36 | 0.7866 | 7.11
0.37 | 0.8876 | 8.43
0.38 | 1.0055 | 10.039
0.39 | 1.1376 | 11.9
0.4 | 1.2859 | 14.12
0.41 | 1.4519 | 16.728
0.42 | 1.655 | 19.887
0.43 | 1.87 | 23.605
0.44 | 2.1279 | 27.971
0.45 | 2.4267 | 33.26
0.46 | 2.7818 | 39.576
0.47 | 3.1931 | 47.018
0.48 | 3.6729 | 55.741
0.49 | 4.2521 | 66.06
0.5 | 4.9449 | 78.75