## Diode Characteristic (uA-mm)
VGS (V) | VDS = 0.000 V | VDS = 0.500 V
-1.25 | -11.274 | -35.038
-1.24 | -10.8 | -33.891
-1.23 | -10.383 | -32.737
-1.22 | -9.921 | -31.526
-1.21 | -9.497 | -30.65
-1.2 | -9.104 | -29.482
-1.19 | -8.765 | -28.447
-1.18 | -8.402 | -27.5
-1.17 | -8.03 | -26.494
-1.16 | -7.697 | -25.545
-1.15 | -7.358 | -24.702
-1.14 | -7.06 | -23.775
-1.13 | -6.796 | -23.023
-1.12 | -6.541 | -22.164
-1.11 | -6.234 | -21.37
-1.1 | -5.947 | -20.615
-1.09 | -5.706 | -19.874
-1.08 | -5.435 | -19.162
-1.07 | -5.208 | -18.429
-1.06 | -4.982 | -17.888
-1.05 | -4.7845 | -17.223
-1.04 | -4.5696 | -16.543
-1.03 | -4.3651 | -16.042
-1.02 | -4.1824 | -15.451
-1.01 | -4.0011 | -14.917
-1 | -3.8104 | -14.256
-0.99 | -3.6369 | -13.72
-0.98 | -3.4598 | -13.277
-0.97 | -3.3041 | -12.751
-0.96 | -3.166 | -12.279
-0.95 | -3.0294 | -11.812
-0.94 | -2.902 | -11.385
-0.93 | -2.7597 | -10.949
-0.92 | -2.6359 | -10.565
-0.91 | -2.5051 | -10.12
-0.9 | -2.3893 | -9.726
-0.89 | -2.2701 | -9.384
-0.88 | -2.1492 | -9.011
-0.87 | -2.0528 | -8.62
-0.86 | -1.9653 | -8.309
-0.85 | -1.8793 | -8.018
-0.84 | -1.7843 | -7.66
-0.83 | -1.6995 | -7.358
-0.82 | -1.6173 | -7.066
-0.81 | -1.5357 | -6.782
-0.8 | -1.4589 | -6.509
-0.79 | -1.3877 | -6.217
-0.78 | -1.3186 | -5.991
-0.77 | -1.2519 | -5.743
-0.76 | -1.1831 | -5.52
-0.75 | -1.1248 | -5.31
-0.74 | -1.0698 | -5.042
-0.73 | -1.0129 | -4.8529
-0.72 | -0.9578 | -4.6517
-0.71 | -0.919 | -4.4651
-0.7 | -0.8642 | -4.2782
-0.69 | -0.816 | -4.0927
-0.68 | -0.7749 | -3.9268
-0.67 | -0.7356 | -3.755
-0.66 | -0.6954 | -3.6059
-0.65 | -0.6609 | -3.4383
-0.64 | -0.622 | -3.2949
-0.63 | -0.5893 | -3.1452
-0.62 | -0.5563 | -3.0144
-0.61 | -0.5229 | -2.8735
-0.6 | -0.49733 | -2.7307
-0.59 | -0.47226 | -2.6262
-0.58 | -0.44785 | -2.5003
-0.57 | -0.41963 | -2.3927
-0.56 | -0.39572 | -2.2904
-0.55 | -0.37313 | -2.1818
-0.54 | -0.35163 | -2.0682
-0.53 | -0.33409 | -1.9829
-0.52 | -0.31346 | -1.8905
-0.51 | -0.29491 | -1.7948
-0.5 | -0.27804 | -1.7096
-0.49 | -0.25975 | -1.6344
-0.48 | -0.24674 | -1.5527
-0.47 | -0.23061 | -1.476
-0.46 | -0.21543 | -1.411
-0.45 | -0.20246 | -1.3478
-0.44 | -0.1904 | -1.2827
-0.43 | -0.17902 | -1.2144
-0.42 | -0.16686 | -1.1552
-0.41 | -0.15613 | -1.1006
-0.4 | -0.14599 | -1.0466
-0.39 | -0.1369 | -0.9955
-0.38 | -0.12685 | -0.9422
-0.37 | -0.11854 | -0.9002
-0.36 | -0.1104 | -0.8581
-0.35 | -0.10313 | -0.8128
-0.34 | -0.09569 | -0.7729
-0.33 | -0.08909 | -0.737
-0.32 | -0.08316 | -0.6957
-0.31 | -0.07645 | -0.6602
-0.3 | -0.07126 | -0.6256
-0.29 | -0.06597 | -0.5917
-0.28 | -0.06085 | -0.5631
-0.27 | -0.05634 | -0.5356
-0.26 | -0.05191 | -0.5058
-0.25 | -0.048634 | -0.48215
-0.24 | -0.044654 | -0.45595
-0.23 | -0.041028 | -0.42782
-0.22 | -0.037745 | -0.40389
-0.21 | -0.034663 | -0.37995
-0.2 | -0.031509 | -0.36042
-0.19 | -0.028995 | -0.33806
-0.18 | -0.026495 | -0.31515
-0.17 | -0.024166 | -0.29501
-0.16 | -0.022026 | -0.27695
-0.15 | -0.020045 | -0.25559
-0.14 | -0.018039 | -0.23965
-0.13 | -0.016244 | -0.22159
-0.12 | -0.014552 | -0.20425
-0.11 | -0.013046 | -0.18842
-0.1 | -0.01157 | -0.17459
-0.09 | -0.010215 | -0.16132
-0.08 | -0.008846 | -0.14697
-0.07 | -0.007753 | -0.13405
-0.06 | -0.006613 | -0.12364
-0.05 | -0.005546 | -0.11304
-0.04 | -0.004435 | -0.1025
-0.03 | -0.0033635 | -0.09283
-0.02 | -0.0023116 | -0.08475
-0.01 | -0.0011846 | -0.07677
0 | -6.4e-06 | -0.06865
0.01 | 0.0012061 | -0.06117
0.02 | 0.0025937 | -0.05497
0.03 | 0.0040323 | -0.048149
0.04 | 0.005627 | -0.042004
0.05 | 0.0076 | -0.035105
0.06 | 0.009721 | -0.028977
0.07 | 0.01204 | -0.022007
0.08 | 0.014857 | -0.014893
0.09 | 0.01804 | -0.006909
0.1 | 0.021635 | 0.0027078
0.11 | 0.025779 | 0.01323
0.12 | 0.030729 | 0.026369
0.13 | 0.036241 | 0.041747
0.14 | 0.042297 | 0.06045
0.15 | 0.049171 | 0.08355
0.16 | 0.05668 | 0.11171
0.17 | 0.06669 | 0.14624
0.18 | 0.07739 | 0.18792
0.19 | 0.0895 | 0.23896
0.2 | 0.10355 | 0.30077
0.21 | 0.11887 | 0.37499
0.22 | 0.13769 | 0.4668
0.23 | 0.15896 | 0.5709
0.24 | 0.18196 | 0.7013
0.25 | 0.20906 | 0.8547
0.26 | 0.23915 | 1.0375
0.27 | 0.27437 | 1.2511
0.28 | 0.31286 | 1.5017
0.29 | 0.35495 | 1.8072
0.3 | 0.40475 | 2.1634
0.31 | 0.45803 | 2.5789
0.32 | 0.51908 | 3.061
0.33 | 0.5746 | 3.6398
0.34 | 0.6493 | 4.3115
0.35 | 0.7393 | 5.0978
0.36 | 0.8336 | 5.99
0.37 | 0.9444 | 7.098
0.38 | 1.0603 | 8.367
0.39 | 1.2008 | 9.875
0.4 | 1.3599 | 11.638
0.41 | 1.5277 | 13.725
0.42 | 1.7357 | 16.182
0.43 | 1.9705 | 19.076
0.44 | 2.2271 | 22.491
0.45 | 2.542 | 26.528
0.46 | 2.9117 | 31.358
0.47 | 3.3344 | 37.01
0.48 | 3.8238 | 43.697
0.49 | 4.4268 | 51.535
0.5 | 5.1207 | 60.88