## Diode Characteristic (uA-mm)
VGS (V) | VDS = 0.000 V | VDS = 0.500 V
-1.25 | -9.822 | -29.366
-1.24 | -9.434 | -28.447
-1.23 | -9.066 | -27.408
-1.22 | -8.728 | -26.494
-1.21 | -8.333 | -25.49
-1.2 | -8.045 | -24.686
-1.19 | -7.728 | -23.918
-1.18 | -7.39 | -23.165
-1.17 | -7.105 | -22.377
-1.16 | -6.817 | -21.561
-1.15 | -6.542 | -20.736
-1.14 | -6.296 | -20.124
-1.13 | -6.026 | -19.392
-1.12 | -5.783 | -18.649
-1.11 | -5.555 | -18.049
-1.1 | -5.302 | -17.397
-1.09 | -5.065 | -16.799
-1.08 | -4.8844 | -16.272
-1.07 | -4.6637 | -15.646
-1.06 | -4.4874 | -15.077
-1.05 | -4.2868 | -14.562
-1.04 | -4.1126 | -14.006
-1.03 | -3.9058 | -13.5
-1.02 | -3.7515 | -12.962
-1.01 | -3.588 | -12.492
-1 | -3.4435 | -12.104
-0.99 | -3.2897 | -11.591
-0.98 | -3.143 | -11.199
-0.97 | -3.029 | -10.75
-0.96 | -2.8907 | -10.356
-0.95 | -2.7534 | -10.012
-0.94 | -2.6404 | -9.653
-0.93 | -2.5124 | -9.254
-0.92 | -2.396 | -8.905
-0.91 | -2.2934 | -8.579
-0.9 | -2.1886 | -8.268
-0.89 | -2.0987 | -7.926
-0.88 | -1.9955 | -7.634
-0.87 | -1.9137 | -7.352
-0.86 | -1.8116 | -7.058
-0.85 | -1.7282 | -6.773
-0.84 | -1.6461 | -6.487
-0.83 | -1.5783 | -6.269
-0.82 | -1.5016 | -6.016
-0.81 | -1.4356 | -5.799
-0.8 | -1.3622 | -5.543
-0.79 | -1.2895 | -5.346
-0.78 | -1.2297 | -5.106
-0.77 | -1.1732 | -4.9024
-0.76 | -1.1188 | -4.7216
-0.75 | -1.0596 | -4.5276
-0.74 | -1.0079 | -4.338
-0.73 | -0.9579 | -4.1486
-0.72 | -0.9109 | -3.9861
-0.71 | -0.8633 | -3.7946
-0.7 | -0.8215 | -3.6622
-0.69 | -0.773 | -3.5008
-0.68 | -0.7327 | -3.3611
-0.67 | -0.6966 | -3.2052
-0.66 | -0.6624 | -3.0864
-0.65 | -0.6296 | -2.9346
-0.64 | -0.5929 | -2.8232
-0.63 | -0.5643 | -2.7157
-0.62 | -0.5348 | -2.5862
-0.61 | -0.5066 | -2.4747
-0.6 | -0.48362 | -2.3718
-0.59 | -0.45523 | -2.2811
-0.58 | -0.42857 | -2.1781
-0.57 | -0.40715 | -2.076
-0.56 | -0.38379 | -1.9821
-0.55 | -0.36233 | -1.889
-0.54 | -0.34195 | -1.8142
-0.53 | -0.32292 | -1.728
-0.52 | -0.30464 | -1.6463
-0.51 | -0.28592 | -1.5796
-0.5 | -0.26981 | -1.5039
-0.49 | -0.25393 | -1.4392
-0.48 | -0.23982 | -1.368
-0.47 | -0.22426 | -1.308
-0.46 | -0.21034 | -1.2457
-0.45 | -0.19836 | -1.1905
-0.44 | -0.18625 | -1.1367
-0.43 | -0.17453 | -1.0786
-0.42 | -0.16378 | -1.031
-0.41 | -0.15311 | -0.9857
-0.4 | -0.14273 | -0.9359
-0.39 | -0.13378 | -0.8917
-0.38 | -0.12545 | -0.8491
-0.37 | -0.11669 | -0.8001
-0.36 | -0.10972 | -0.7709
-0.35 | -0.10218 | -0.7252
-0.34 | -0.09532 | -0.6964
-0.33 | -0.08836 | -0.6581
-0.32 | -0.08213 | -0.6282
-0.31 | -0.07671 | -0.5914
-0.3 | -0.07069 | -0.5606
-0.29 | -0.06598 | -0.528
-0.28 | -0.06129 | -0.5059
-0.27 | -0.05661 | -0.48313
-0.26 | -0.05239 | -0.45439
-0.25 | -0.048265 | -0.43012
-0.24 | -0.044468 | -0.40982
-0.23 | -0.041334 | -0.38366
-0.22 | -0.037655 | -0.362
-0.21 | -0.03476 | -0.34046
-0.2 | -0.031813 | -0.32123
-0.19 | -0.029404 | -0.30193
-0.18 | -0.026587 | -0.28113
-0.17 | -0.024241 | -0.25981
-0.16 | -0.022132 | -0.24281
-0.15 | -0.02006 | -0.22717
-0.14 | -0.018038 | -0.20955
-0.13 | -0.016322 | -0.19544
-0.12 | -0.014556 | -0.17867
-0.11 | -0.01319 | -0.16494
-0.1 | -0.01159 | -0.1518
-0.09 | -0.010238 | -0.13951
-0.08 | -0.008968 | -0.12815
-0.07 | -0.007852 | -0.11687
-0.06 | -0.006634 | -0.10726
-0.05 | -0.005513 | -0.09777
-0.04 | -0.0044493 | -0.08907
-0.03 | -0.0033852 | -0.08045
-0.02 | -0.0023117 | -0.07226
-0.01 | -0.0012149 | -0.06521
0 | -4.09e-05 | -0.05763
0.01 | 0.0012269 | -0.05116
0.02 | 0.0025268 | -0.045825
0.03 | 0.0040516 | -0.039642
0.04 | 0.0056085 | -0.03381
0.05 | 0.007396 | -0.027892
0.06 | 0.009734 | -0.021593
0.07 | 0.012092 | -0.015296
0.08 | 0.014801 | -0.008182
0.09 | 0.017831 | -0.0002653
0.1 | 0.021604 | 0.009036
0.11 | 0.025592 | 0.020409
0.12 | 0.030146 | 0.034148
0.13 | 0.035529 | 0.0512
0.14 | 0.042151 | 0.0714
0.15 | 0.048969 | 0.09717
0.16 | 0.056765 | 0.12976
0.17 | 0.06498 | 0.1686
0.18 | 0.07566 | 0.21689
0.19 | 0.08751 | 0.27618
0.2 | 0.10152 | 0.3476
0.21 | 0.11679 | 0.43699
0.22 | 0.13477 | 0.54252
0.23 | 0.15493 | 0.661
0.24 | 0.17712 | 0.8159
0.25 | 0.20242 | 1
0.26 | 0.23195 | 1.2184
0.27 | 0.26279 | 1.4772
0.28 | 0.29995 | 1.787
0.29 | 0.34059 | 2.1567
0.3 | 0.3853 | 2.5936
0.31 | 0.4368 | 3.109
0.32 | 0.49293 | 3.7171
0.33 | 0.55896 | 4.4371
0.34 | 0.6193 | 5.2936
0.35 | 0.698 | 6.26
0.36 | 0.7899 | 7.444
0.37 | 0.8928 | 8.877
0.38 | 1.0076 | 10.558
0.39 | 1.1363 | 12.548
0.4 | 1.2887 | 14.864
0.41 | 1.4547 | 17.678
0.42 | 1.6448 | 21.01
0.43 | 1.865 | 24.961
0.44 | 2.1196 | 29.647
0.45 | 2.4093 | 35.203
0.46 | 2.76 | 41.952
0.47 | 3.1538 | 49.794
0.48 | 3.623 | 59.24
0.49 | 4.1946 | 70.51
0.5 | 4.8776 | 83.67