## Diode Characteristic (uA-mm)
VGS (V) | VDS = 0.000 V | VDS = 0.500 V
-1.25 | -10.135 | -30.013
-1.24 | -9.734 | -28.986
-1.23 | -9.402 | -27.907
-1.22 | -9.007 | -26.955
-1.21 | -8.646 | -26.083
-1.2 | -8.269 | -25.262
-1.19 | -7.968 | -24.451
-1.18 | -7.596 | -23.54
-1.17 | -7.27 | -22.753
-1.16 | -7.004 | -21.945
-1.15 | -6.762 | -21.258
-1.14 | -6.483 | -20.558
-1.13 | -6.229 | -19.852
-1.12 | -5.971 | -19.136
-1.11 | -5.73 | -18.47
-1.1 | -5.504 | -17.914
-1.09 | -5.287 | -17.224
-1.08 | -5.084 | -16.633
-1.07 | -4.8966 | -16.089
-1.06 | -4.6948 | -15.528
-1.05 | -4.5013 | -15.046
-1.04 | -4.3018 | -14.496
-1.03 | -4.1388 | -13.939
-1.02 | -3.9586 | -13.434
-1.01 | -3.791 | -13.053
-1 | -3.646 | -12.532
-0.99 | -3.4914 | -12.081
-0.98 | -3.3304 | -11.639
-0.97 | -3.2033 | -11.249
-0.96 | -3.0664 | -10.857
-0.95 | -2.9291 | -10.459
-0.94 | -2.7996 | -10.087
-0.93 | -2.687 | -9.724
-0.92 | -2.5566 | -9.403
-0.91 | -2.4656 | -9.033
-0.9 | -2.35 | -8.686
-0.89 | -2.2457 | -8.382
-0.88 | -2.1321 | -8.068
-0.87 | -2.0435 | -7.729
-0.86 | -1.9516 | -7.474
-0.85 | -1.8588 | -7.161
-0.84 | -1.7757 | -6.925
-0.83 | -1.6941 | -6.65
-0.82 | -1.6182 | -6.38
-0.81 | -1.5444 | -6.131
-0.8 | -1.4805 | -5.895
-0.79 | -1.4209 | -5.697
-0.78 | -1.3452 | -5.457
-0.77 | -1.2829 | -5.246
-0.76 | -1.2232 | -5.053
-0.75 | -1.1663 | -4.8363
-0.74 | -1.1082 | -4.6574
-0.73 | -1.0571 | -4.4662
-0.72 | -1.0013 | -4.2828
-0.71 | -0.9526 | -4.1197
-0.7 | -0.9091 | -3.9387
-0.69 | -0.8595 | -3.7829
-0.68 | -0.8199 | -3.6327
-0.67 | -0.7729 | -3.4781
-0.66 | -0.7353 | -3.3374
-0.65 | -0.6935 | -3.1939
-0.64 | -0.6653 | -3.0657
-0.63 | -0.6279 | -2.9323
-0.62 | -0.5934 | -2.8092
-0.61 | -0.5641 | -2.6949
-0.6 | -0.5337 | -2.5799
-0.59 | -0.5057 | -2.4562
-0.58 | -0.48053 | -2.3639
-0.57 | -0.45607 | -2.248
-0.56 | -0.42983 | -2.159
-0.55 | -0.40593 | -2.0644
-0.54 | -0.38442 | -1.9841
-0.53 | -0.36339 | -1.8961
-0.52 | -0.34474 | -1.8132
-0.51 | -0.32448 | -1.7357
-0.5 | -0.30448 | -1.654
-0.49 | -0.28674 | -1.5876
-0.48 | -0.26892 | -1.5127
-0.47 | -0.25349 | -1.4516
-0.46 | -0.24079 | -1.383
-0.45 | -0.22495 | -1.3269
-0.44 | -0.21239 | -1.2588
-0.43 | -0.19931 | -1.2087
-0.42 | -0.18558 | -1.142
-0.41 | -0.17423 | -1.0882
-0.4 | -0.16306 | -1.0406
-0.39 | -0.1531 | -0.995
-0.38 | -0.14355 | -0.9498
-0.37 | -0.13241 | -0.9073
-0.36 | -0.12498 | -0.8678
-0.35 | -0.11604 | -0.831
-0.34 | -0.10827 | -0.7865
-0.33 | -0.10133 | -0.7518
-0.32 | -0.09411 | -0.7142
-0.31 | -0.088 | -0.6776
-0.3 | -0.081 | -0.6452
-0.29 | -0.0746 | -0.6113
-0.28 | -0.06957 | -0.5857
-0.27 | -0.06462 | -0.5501
-0.26 | -0.05968 | -0.5207
-0.25 | -0.05491 | -0.49559
-0.24 | -0.05046 | -0.47117
-0.23 | -0.046755 | -0.44306
-0.22 | -0.042746 | -0.41778
-0.21 | -0.039201 | -0.39381
-0.2 | -0.036391 | -0.37112
-0.19 | -0.033246 | -0.34535
-0.18 | -0.030257 | -0.32841
-0.17 | -0.027584 | -0.30916
-0.16 | -0.025092 | -0.28451
-0.15 | -0.022741 | -0.26982
-0.14 | -0.020488 | -0.24696
-0.13 | -0.018423 | -0.2267
-0.12 | -0.016472 | -0.21251
-0.11 | -0.014747 | -0.1968
-0.1 | -0.012995 | -0.18065
-0.09 | -0.01147 | -0.16505
-0.08 | -0.010079 | -0.15226
-0.07 | -0.008812 | -0.1387
-0.06 | -0.007408 | -0.12521
-0.05 | -0.006166 | -0.1152
-0.04 | -0.005036 | -0.10584
-0.03 | -0.0037906 | -0.0952
-0.02 | -0.0025341 | -0.08471
-0.01 | -0.0013387 | -0.07784
0 | -3.08e-05 | -0.07009
0.01 | 0.0013434 | -0.06202
0.02 | 0.0028112 | -0.05489
0.03 | 0.0044273 | -0.047886
0.04 | 0.006283 | -0.040724
0.05 | 0.008277 | -0.033863
0.06 | 0.010486 | -0.026938
0.07 | 0.013088 | -0.019712
0.08 | 0.016268 | -0.011607
0.09 | 0.019521 | -0.0030391
0.1 | 0.023342 | 0.007136
0.11 | 0.027589 | 0.018817
0.12 | 0.032824 | 0.033221
0.13 | 0.038695 | 0.050584
0.14 | 0.045149 | 0.07121
0.15 | 0.052507 | 0.09671
0.16 | 0.06063 | 0.12861
0.17 | 0.07045 | 0.16772
0.18 | 0.08176 | 0.21539
0.19 | 0.09447 | 0.27193
0.2 | 0.10903 | 0.34251
0.21 | 0.12569 | 0.42616
0.22 | 0.14489 | 0.52989
0.23 | 0.16581 | 0.6451
0.24 | 0.18879 | 0.7913
0.25 | 0.21713 | 0.968
0.26 | 0.24762 | 1.1775
0.27 | 0.28208 | 1.4209
0.28 | 0.32016 | 1.7118
0.29 | 0.36292 | 2.0597
0.3 | 0.41261 | 2.4721
0.31 | 0.46744 | 2.9526
0.32 | 0.52567 | 3.52
0.33 | 0.5832 | 4.19
0.34 | 0.6583 | 4.9675
0.35 | 0.7415 | 5.85
0.36 | 0.8398 | 6.938
0.37 | 0.9415 | 8.25
0.38 | 1.0629 | 9.758
0.39 | 1.1975 | 11.584
0.4 | 1.3504 | 13.694
0.41 | 1.5219 | 16.165
0.42 | 1.717 | 19.196
0.43 | 1.9491 | 22.714
0.44 | 2.2148 | 26.925
0.45 | 2.5138 | 31.82
0.46 | 2.8648 | 37.786
0.47 | 3.2763 | 44.791
0.48 | 3.7554 | 53.028
0.49 | 4.3487 | 62.84
0.5 | 5.0291 | 74.58