## Diode Characteristic (uA-mm)
VGS (V) | VDS = 0.000 V | VDS = 0.500 V
-1.25 | -11.676 | -35.268
-1.24 | -11.179 | -34.207
-1.23 | -10.772 | -32.946
-1.22 | -10.333 | -31.865
-1.21 | -9.845 | -30.758
-1.2 | -9.541 | -29.672
-1.19 | -9.13 | -28.729
-1.18 | -8.784 | -27.703
-1.17 | -8.392 | -26.785
-1.16 | -8.008 | -25.782
-1.15 | -7.698 | -24.916
-1.14 | -7.376 | -24.077
-1.13 | -7.082 | -23.193
-1.12 | -6.789 | -22.306
-1.11 | -6.498 | -21.678
-1.1 | -6.247 | -21
-1.09 | -5.982 | -20.183
-1.08 | -5.707 | -19.512
-1.07 | -5.487 | -18.748
-1.06 | -5.236 | -18.049
-1.05 | -5.006 | -17.466
-1.04 | -4.8228 | -16.767
-1.03 | -4.6026 | -16.219
-1.02 | -4.4316 | -15.617
-1.01 | -4.2177 | -15.061
-1 | -4.0232 | -14.476
-0.99 | -3.8474 | -13.991
-0.98 | -3.7059 | -13.443
-0.97 | -3.5284 | -12.867
-0.96 | -3.3707 | -12.443
-0.95 | -3.2365 | -11.998
-0.94 | -3.0747 | -11.543
-0.93 | -2.9357 | -11.128
-0.92 | -2.8082 | -10.751
-0.91 | -2.6782 | -10.343
-0.9 | -2.5605 | -9.91
-0.89 | -2.4352 | -9.567
-0.88 | -2.319 | -9.175
-0.87 | -2.2209 | -8.83
-0.86 | -2.1172 | -8.499
-0.85 | -2.0039 | -8.199
-0.84 | -1.9145 | -7.876
-0.83 | -1.826 | -7.565
-0.82 | -1.743 | -7.276
-0.81 | -1.6709 | -6.957
-0.8 | -1.5857 | -6.687
-0.79 | -1.5059 | -6.44
-0.78 | -1.4277 | -6.196
-0.77 | -1.3622 | -5.977
-0.76 | -1.2966 | -5.715
-0.75 | -1.2285 | -5.458
-0.74 | -1.1634 | -5.243
-0.73 | -1.1074 | -5.028
-0.72 | -1.0523 | -4.8162
-0.71 | -1.0011 | -4.5865
-0.7 | -0.9508 | -4.4168
-0.69 | -0.9003 | -4.2438
-0.68 | -0.8557 | -4.07
-0.67 | -0.8073 | -3.9253
-0.66 | -0.7661 | -3.7321
-0.65 | -0.7245 | -3.5613
-0.64 | -0.688 | -3.4046
-0.63 | -0.6531 | -3.2487
-0.62 | -0.6193 | -3.1118
-0.61 | -0.5832 | -2.9821
-0.6 | -0.5536 | -2.8515
-0.59 | -0.5229 | -2.7321
-0.58 | -0.49779 | -2.6266
-0.57 | -0.47016 | -2.4926
-0.56 | -0.44444 | -2.3803
-0.55 | -0.41967 | -2.2822
-0.54 | -0.39729 | -2.1825
-0.53 | -0.37357 | -2.0781
-0.52 | -0.35063 | -1.9959
-0.51 | -0.33177 | -1.8993
-0.5 | -0.31322 | -1.7993
-0.49 | -0.29105 | -1.7234
-0.48 | -0.2757 | -1.6432
-0.47 | -0.25925 | -1.579
-0.46 | -0.24397 | -1.4877
-0.45 | -0.22981 | -1.4175
-0.44 | -0.21547 | -1.3576
-0.43 | -0.20132 | -1.2937
-0.42 | -0.18882 | -1.2422
-0.41 | -0.17686 | -1.1738
-0.4 | -0.16482 | -1.1223
-0.39 | -0.15379 | -1.0685
-0.38 | -0.14417 | -1.017
-0.37 | -0.13424 | -0.9719
-0.36 | -0.12604 | -0.926
-0.35 | -0.11697 | -0.8848
-0.34 | -0.10914 | -0.8296
-0.33 | -0.10126 | -0.7925
-0.32 | -0.09465 | -0.7502
-0.31 | -0.08744 | -0.7113
-0.3 | -0.08125 | -0.6799
-0.29 | -0.07521 | -0.6432
-0.28 | -0.06919 | -0.6112
-0.27 | -0.06356 | -0.5781
-0.26 | -0.05867 | -0.5486
-0.25 | -0.05411 | -0.5201
-0.24 | -0.050668 | -0.49423
-0.23 | -0.046862 | -0.46681
-0.22 | -0.042996 | -0.4413
-0.21 | -0.039544 | -0.41428
-0.2 | -0.035808 | -0.38948
-0.19 | -0.033027 | -0.36637
-0.18 | -0.029993 | -0.34498
-0.17 | -0.027487 | -0.32634
-0.16 | -0.024697 | -0.30532
-0.15 | -0.022432 | -0.28327
-0.14 | -0.020197 | -0.26197
-0.13 | -0.018216 | -0.24499
-0.12 | -0.01621 | -0.22627
-0.11 | -0.014542 | -0.21086
-0.1 | -0.012951 | -0.19348
-0.09 | -0.011417 | -0.17736
-0.08 | -0.00995 | -0.16218
-0.07 | -0.008599 | -0.14795
-0.06 | -0.007388 | -0.13483
-0.05 | -0.006116 | -0.1232
-0.04 | -0.0048755 | -0.11139
-0.03 | -0.0037375 | -0.10183
-0.02 | -0.0025249 | -0.09265
-0.01 | -0.0013118 | -0.0822
0 | -1.24e-05 | -0.07384
0.01 | 0.0013162 | -0.06586
0.02 | 0.0028255 | -0.05826
0.03 | 0.0044255 | -0.0511
0.04 | 0.006116 | -0.044185
0.05 | 0.008295 | -0.037054
0.06 | 0.010573 | -0.029719
0.07 | 0.013146 | -0.021662
0.08 | 0.016001 | -0.014022
0.09 | 0.019482 | -0.004395
0.1 | 0.023461 | 0.006052
0.11 | 0.02767 | 0.018899
0.12 | 0.032936 | 0.034136
0.13 | 0.038864 | 0.052677
0.14 | 0.045369 | 0.07552
0.15 | 0.052771 | 0.10304
0.16 | 0.06089 | 0.13753
0.17 | 0.07116 | 0.17928
0.18 | 0.08275 | 0.232
0.19 | 0.09541 | 0.29542
0.2 | 0.11069 | 0.37173
0.21 | 0.12739 | 0.46649
0.22 | 0.14704 | 0.5772
0.23 | 0.16937 | 0.7119
0.24 | 0.1932 | 0.8791
0.25 | 0.22174 | 1.0751
0.26 | 0.25205 | 1.3058
0.27 | 0.28763 | 1.5827
0.28 | 0.32787 | 1.911
0.29 | 0.37231 | 2.3001
0.3 | 0.42255 | 2.7685
0.31 | 0.47861 | 3.3161
0.32 | 0.54141 | 3.9727
0.33 | 0.6004 | 4.7353
0.34 | 0.6773 | 5.6449
0.35 | 0.7695 | 6.658
0.36 | 0.8686 | 7.921
0.37 | 0.9807 | 9.431
0.38 | 1.1064 | 11.213
0.39 | 1.2527 | 13.307
0.4 | 1.4137 | 15.785
0.41 | 1.5843 | 18.758
0.42 | 1.7994 | 22.292
0.43 | 2.0399 | 26.409
0.44 | 2.3071 | 31.436
0.45 | 2.6335 | 37.343
0.46 | 3.0073 | 44.458
0.47 | 3.4206 | 52.803
0.48 | 3.9543 | 62.67
0.49 | 4.558 | 74.55
0.5 | 5.2905 | 88.7