## Diode Characteristic (uA-mm)
VGS (V) | VDS = 0.000 V | VDS = 0.500 V
-1.25 | -11.537 | -34.21
-1.24 | -11.067 | -32.935
-1.23 | -10.632 | -31.886
-1.22 | -10.232 | -30.853
-1.21 | -9.84 | -29.753
-1.2 | -9.443 | -28.789
-1.19 | -9.055 | -27.99
-1.18 | -8.653 | -26.993
-1.17 | -8.36 | -26.059
-1.16 | -8.005 | -25.178
-1.15 | -7.668 | -24.316
-1.14 | -7.327 | -23.595
-1.13 | -7.051 | -22.65
-1.12 | -6.75 | -21.813
-1.11 | -6.485 | -21.093
-1.1 | -6.22 | -20.448
-1.09 | -5.917 | -19.667
-1.08 | -5.663 | -19.09
-1.07 | -5.456 | -18.404
-1.06 | -5.216 | -17.814
-1.05 | -5.007 | -17.177
-1.04 | -4.8223 | -16.542
-1.03 | -4.5979 | -15.929
-1.02 | -4.3943 | -15.41
-1.01 | -4.2038 | -14.887
-1 | -3.9996 | -14.328
-0.99 | -3.8377 | -13.801
-0.98 | -3.6965 | -13.358
-0.97 | -3.5194 | -12.749
-0.96 | -3.3805 | -12.403
-0.95 | -3.2392 | -12.004
-0.94 | -3.0818 | -11.502
-0.93 | -2.9361 | -10.996
-0.92 | -2.8089 | -10.688
-0.91 | -2.7018 | -10.313
-0.9 | -2.5788 | -9.89
-0.89 | -2.456 | -9.526
-0.88 | -2.356 | -9.165
-0.87 | -2.2443 | -8.768
-0.86 | -2.1448 | -8.443
-0.85 | -2.0448 | -8.094
-0.84 | -1.9524 | -7.82
-0.83 | -1.8566 | -7.525
-0.82 | -1.7738 | -7.251
-0.81 | -1.6804 | -6.974
-0.8 | -1.6037 | -6.622
-0.79 | -1.5291 | -6.396
-0.78 | -1.4573 | -6.187
-0.77 | -1.3856 | -5.924
-0.76 | -1.3302 | -5.688
-0.75 | -1.2589 | -5.49
-0.74 | -1.2008 | -5.264
-0.73 | -1.1414 | -5.062
-0.72 | -1.0861 | -4.8302
-0.71 | -1.0296 | -4.6647
-0.7 | -0.9746 | -4.468
-0.69 | -0.9252 | -4.2611
-0.68 | -0.8793 | -4.1061
-0.67 | -0.8326 | -3.9205
-0.66 | -0.7892 | -3.768
-0.65 | -0.75 | -3.576
-0.64 | -0.7141 | -3.4364
-0.63 | -0.676 | -3.3196
-0.62 | -0.637 | -3.1697
-0.61 | -0.6037 | -3.0536
-0.6 | -0.5705 | -2.9169
-0.59 | -0.5395 | -2.7871
-0.58 | -0.508 | -2.6611
-0.57 | -0.48723 | -2.5568
-0.56 | -0.46186 | -2.4408
-0.55 | -0.43409 | -2.3373
-0.54 | -0.40943 | -2.238
-0.53 | -0.38597 | -2.1354
-0.52 | -0.36426 | -2.0518
-0.51 | -0.34496 | -1.9551
-0.5 | -0.32188 | -1.8628
-0.49 | -0.30564 | -1.782
-0.48 | -0.28665 | -1.6926
-0.47 | -0.26932 | -1.626
-0.46 | -0.25419 | -1.55
-0.45 | -0.23594 | -1.4659
-0.44 | -0.22327 | -1.406
-0.43 | -0.20776 | -1.3412
-0.42 | -0.19425 | -1.2807
-0.41 | -0.18307 | -1.229
-0.4 | -0.17174 | -1.1711
-0.39 | -0.16025 | -1.1199
-0.38 | -0.14943 | -1.0681
-0.37 | -0.13941 | -1.0158
-0.36 | -0.13018 | -0.9677
-0.35 | -0.12138 | -0.917
-0.34 | -0.11338 | -0.8766
-0.33 | -0.10518 | -0.8314
-0.32 | -0.09787 | -0.7897
-0.31 | -0.09156 | -0.7502
-0.3 | -0.0843 | -0.7121
-0.29 | -0.07824 | -0.6792
-0.28 | -0.07192 | -0.6434
-0.27 | -0.06661 | -0.609
-0.26 | -0.06146 | -0.5765
-0.25 | -0.05615 | -0.5459
-0.24 | -0.05199 | -0.5176
-0.23 | -0.04812 | -0.48678
-0.22 | -0.044424 | -0.45861
-0.21 | -0.040463 | -0.43855
-0.2 | -0.036863 | -0.41055
-0.19 | -0.033704 | -0.38471
-0.18 | -0.031057 | -0.36061
-0.17 | -0.028076 | -0.33281
-0.16 | -0.025615 | -0.31429
-0.15 | -0.023043 | -0.29261
-0.14 | -0.020921 | -0.27416
-0.13 | -0.01871 | -0.252
-0.12 | -0.016762 | -0.23265
-0.11 | -0.014961 | -0.21516
-0.1 | -0.013319 | -0.1976
-0.09 | -0.011682 | -0.18116
-0.08 | -0.010182 | -0.16623
-0.07 | -0.00889 | -0.15175
-0.06 | -0.007605 | -0.14009
-0.05 | -0.006236 | -0.12685
-0.04 | -0.005017 | -0.11497
-0.03 | -0.0038242 | -0.1054
-0.02 | -0.0026307 | -0.09382
-0.01 | -0.0013395 | -0.08495
0 | -7.9e-06 | -0.07434
0.01 | 0.0013332 | -0.06631
0.02 | 0.0028611 | -0.05805
0.03 | 0.0044585 | -0.05128
0.04 | 0.006179 | -0.043778
0.05 | 0.008397 | -0.037378
0.06 | 0.010679 | -0.029297
0.07 | 0.013358 | -0.021261
0.08 | 0.016225 | -0.013221
0.09 | 0.019788 | -0.0037105
0.1 | 0.023771 | 0.006824
0.11 | 0.028137 | 0.019619
0.12 | 0.03331 | 0.034194
0.13 | 0.039396 | 0.052757
0.14 | 0.046111 | 0.07444
0.15 | 0.053666 | 0.10172
0.16 | 0.06116 | 0.13574
0.17 | 0.07132 | 0.17724
0.18 | 0.0828 | 0.22793
0.19 | 0.09542 | 0.28885
0.2 | 0.11095 | 0.36238
0.21 | 0.12707 | 0.45488
0.22 | 0.14663 | 0.56632
0.23 | 0.16818 | 0.6893
0.24 | 0.19232 | 0.8485
0.25 | 0.22007 | 1.0425
0.26 | 0.2498 | 1.263
0.27 | 0.2848 | 1.5352
0.28 | 0.32482 | 1.8513
0.29 | 0.36706 | 2.2271
0.3 | 0.41691 | 2.6833
0.31 | 0.47013 | 3.217
0.32 | 0.53251 | 3.8474
0.33 | 0.5921 | 4.586
0.34 | 0.6681 | 5.4674
0.35 | 0.7588 | 6.464
0.36 | 0.8535 | 7.679
0.37 | 0.9635 | 9.147
0.38 | 1.0876 | 10.876
0.39 | 1.2298 | 12.906
0.4 | 1.3836 | 15.294
0.41 | 1.5607 | 18.168
0.42 | 1.7653 | 21.612
0.43 | 1.9982 | 25.602
0.44 | 2.2678 | 30.445
0.45 | 2.5899 | 36.165
0.46 | 2.948 | 43.051
0.47 | 3.3796 | 51.081
0.48 | 3.8899 | 60.64
0.49 | 4.4954 | 72.25
0.5 | 5.2082 | 85.65