## Diode Characteristic (uA-mm)
VGS (V) | VDS = 0.000 V | VDS = 0.500 V
-1.25 | -10.725 | -33.694
-1.24 | -10.268 | -32.435
-1.23 | -9.823 | -31.364
-1.22 | -9.418 | -30.208
-1.21 | -9.049 | -29.122
-1.2 | -8.654 | -28.282
-1.19 | -8.344 | -27.123
-1.18 | -7.966 | -26.281
-1.17 | -7.672 | -25.377
-1.16 | -7.333 | -24.509
-1.15 | -7.006 | -23.617
-1.14 | -6.726 | -22.688
-1.13 | -6.416 | -21.981
-1.12 | -6.142 | -21.174
-1.11 | -5.884 | -20.42
-1.1 | -5.656 | -19.67
-1.09 | -5.411 | -19.011
-1.08 | -5.17 | -18.298
-1.07 | -4.9657 | -17.556
-1.06 | -4.7224 | -17.038
-1.05 | -4.5266 | -16.334
-1.04 | -4.3519 | -15.749
-1.03 | -4.1386 | -15.178
-1.02 | -3.9471 | -14.614
-1.01 | -3.7814 | -14.078
-1 | -3.6226 | -13.63
-0.99 | -3.4551 | -13.094
-0.98 | -3.3158 | -12.588
-0.97 | -3.1373 | -12.125
-0.96 | -3.0275 | -11.699
-0.95 | -2.8824 | -11.292
-0.94 | -2.7529 | -10.845
-0.93 | -2.6356 | -10.458
-0.92 | -2.49 | -10.003
-0.91 | -2.3882 | -9.698
-0.9 | -2.2665 | -9.221
-0.89 | -2.1633 | -8.882
-0.88 | -2.0587 | -8.53
-0.87 | -1.9674 | -8.189
-0.86 | -1.8713 | -7.876
-0.85 | -1.7893 | -7.572
-0.84 | -1.6979 | -7.26
-0.83 | -1.6151 | -6.994
-0.82 | -1.5482 | -6.699
-0.81 | -1.4692 | -6.442
-0.8 | -1.3965 | -6.117
-0.79 | -1.3304 | -5.881
-0.78 | -1.2634 | -5.646
-0.77 | -1.1945 | -5.44
-0.76 | -1.1428 | -5.233
-0.75 | -1.0851 | -4.99
-0.74 | -1.0256 | -4.8016
-0.73 | -0.9719 | -4.5928
-0.72 | -0.924 | -4.4183
-0.71 | -0.8734 | -4.2046
-0.7 | -0.828 | -4.0335
-0.69 | -0.7895 | -3.8598
-0.68 | -0.7437 | -3.6809
-0.67 | -0.7028 | -3.5165
-0.66 | -0.67 | -3.3752
-0.65 | -0.6309 | -3.2491
-0.64 | -0.5964 | -3.0875
-0.63 | -0.5633 | -2.9395
-0.62 | -0.5312 | -2.8092
-0.61 | -0.5042 | -2.6974
-0.6 | -0.48127 | -2.5744
-0.59 | -0.45 | -2.4548
-0.58 | -0.42618 | -2.372
-0.57 | -0.40528 | -2.2459
-0.56 | -0.38029 | -2.1451
-0.55 | -0.35769 | -2.042
-0.54 | -0.3391 | -1.9585
-0.53 | -0.31958 | -1.8675
-0.52 | -0.30022 | -1.7689
-0.51 | -0.28005 | -1.697
-0.5 | -0.26564 | -1.6045
-0.49 | -0.24831 | -1.5478
-0.48 | -0.23211 | -1.4698
-0.47 | -0.22021 | -1.4016
-0.46 | -0.20455 | -1.338
-0.45 | -0.19341 | -1.2724
-0.44 | -0.17956 | -1.2173
-0.43 | -0.16975 | -1.1528
-0.42 | -0.15825 | -1.1025
-0.41 | -0.14923 | -1.0455
-0.4 | -0.13946 | -0.9968
-0.39 | -0.12975 | -0.9474
-0.38 | -0.11978 | -0.9072
-0.37 | -0.11191 | -0.8474
-0.36 | -0.10414 | -0.809
-0.35 | -0.09752 | -0.775
-0.34 | -0.09095 | -0.7375
-0.33 | -0.08484 | -0.6948
-0.32 | -0.07883 | -0.6601
-0.31 | -0.07335 | -0.6249
-0.3 | -0.06724 | -0.5901
-0.29 | -0.06264 | -0.5576
-0.28 | -0.05773 | -0.5268
-0.27 | -0.05335 | -0.5028
-0.26 | -0.049797 | -0.47625
-0.25 | -0.045891 | -0.45507
-0.24 | -0.042003 | -0.42945
-0.23 | -0.038852 | -0.4011
-0.22 | -0.035688 | -0.37889
-0.21 | -0.03267 | -0.3558
-0.2 | -0.029949 | -0.33432
-0.19 | -0.027455 | -0.31328
-0.18 | -0.024973 | -0.29697
-0.17 | -0.022918 | -0.27465
-0.16 | -0.020807 | -0.25665
-0.15 | -0.018849 | -0.23742
-0.14 | -0.016963 | -0.22295
-0.13 | -0.015311 | -0.20788
-0.12 | -0.01376 | -0.19198
-0.11 | -0.012327 | -0.17652
-0.1 | -0.010926 | -0.16276
-0.09 | -0.009637 | -0.15047
-0.08 | -0.00848 | -0.1391
-0.07 | -0.007361 | -0.1263
-0.06 | -0.006215 | -0.11648
-0.05 | -0.00519 | -0.10759
-0.04 | -0.004198 | -0.09891
-0.03 | -0.0032157 | -0.08983
-0.02 | -0.00217 | -0.08176
-0.01 | -0.0011433 | -0.07293
0 | -3.54e-05 | -0.06563
0.01 | 0.0011789 | -0.05842
0.02 | 0.0024071 | -0.05238
0.03 | 0.0038787 | -0.044832
0.04 | 0.0053764 | -0.039187
0.05 | 0.007094 | -0.032794
0.06 | 0.009194 | -0.026152
0.07 | 0.011518 | -0.01918
0.08 | 0.013964 | -0.012113
0.09 | 0.016926 | -0.0039167
0.1 | 0.02042 | 0.0054221
0.11 | 0.024146 | 0.016893
0.12 | 0.028553 | 0.030179
0.13 | 0.033325 | 0.046851
0.14 | 0.03939 | 0.0669
0.15 | 0.045895 | 0.09231
0.16 | 0.053637 | 0.12392
0.17 | 0.06125 | 0.16186
0.18 | 0.07134 | 0.20877
0.19 | 0.08222 | 0.26656
0.2 | 0.09501 | 0.33785
0.21 | 0.10994 | 0.4249
0.22 | 0.12649 | 0.52753
0.23 | 0.14514 | 0.6493
0.24 | 0.16602 | 0.7992
0.25 | 0.1917 | 0.98
0.26 | 0.21806 | 1.1967
0.27 | 0.24892 | 1.453
0.28 | 0.28334 | 1.7551
0.29 | 0.31907 | 2.122
0.3 | 0.36403 | 2.5599
0.31 | 0.41457 | 3.069
0.32 | 0.46866 | 3.6729
0.33 | 0.53214 | 4.3974
0.34 | 0.5885 | 5.2472
0.35 | 0.6688 | 6.196
0.36 | 0.7575 | 7.393
0.37 | 0.8605 | 8.827
0.38 | 0.966 | 10.48
0.39 | 1.0956 | 12.469
0.4 | 1.245 | 14.82
0.41 | 1.4056 | 17.616
0.42 | 1.5982 | 20.974
0.43 | 1.8174 | 24.951
0.44 | 2.0705 | 29.673
0.45 | 2.3629 | 35.24
0.46 | 2.7231 | 42.066
0.47 | 3.1232 | 50.061
0.48 | 3.6056 | 59.28
0.49 | 4.1817 | 70.77
0.5 | 4.8595 | 84.33