## Diode Characteristic (uA-mm)
VGS (V) | VDS = 0.000 V | VDS = 0.500 V
-1.25 | -4.7039 | -12.222
-1.24 | -4.5425 | -11.845
-1.23 | -4.371 | -11.483
-1.22 | -4.2328 | -11.14
-1.21 | -4.0732 | -10.775
-1.2 | -3.9447 | -10.493
-1.19 | -3.789 | -10.159
-1.18 | -3.6671 | -9.849
-1.17 | -3.5295 | -9.549
-1.16 | -3.4204 | -9.281
-1.15 | -3.3159 | -8.954
-1.14 | -3.1871 | -8.757
-1.13 | -3.0736 | -8.456
-1.12 | -2.9685 | -8.204
-1.11 | -2.8642 | -7.911
-1.1 | -2.7606 | -7.708
-1.09 | -2.6483 | -7.446
-1.08 | -2.56 | -7.242
-1.07 | -2.4606 | -7.021
-1.06 | -2.3766 | -6.773
-1.05 | -2.2905 | -6.587
-1.04 | -2.2084 | -6.374
-1.03 | -2.1252 | -6.175
-1.02 | -2.046 | -5.994
-1.01 | -1.9733 | -5.791
-1 | -1.8941 | -5.599
-0.99 | -1.8267 | -5.426
-0.98 | -1.7601 | -5.246
-0.97 | -1.69 | -5.089
-0.96 | -1.6268 | -4.8953
-0.95 | -1.5638 | -4.7666
-0.94 | -1.5094 | -4.6032
-0.93 | -1.4502 | -4.4667
-0.92 | -1.3864 | -4.312
-0.91 | -1.3376 | -4.157
-0.9 | -1.2832 | -4.0058
-0.89 | -1.2357 | -3.8934
-0.88 | -1.1854 | -3.738
-0.87 | -1.1414 | -3.6051
-0.86 | -1.0938 | -3.5157
-0.85 | -1.0485 | -3.3829
-0.84 | -1.0091 | -3.2782
-0.83 | -0.9646 | -3.1549
-0.82 | -0.9261 | -3.0375
-0.81 | -0.8869 | -2.9357
-0.8 | -0.8511 | -2.8493
-0.79 | -0.8137 | -2.735
-0.78 | -0.7753 | -2.6297
-0.77 | -0.7468 | -2.5432
-0.76 | -0.7137 | -2.4566
-0.75 | -0.6807 | -2.3749
-0.74 | -0.6535 | -2.283
-0.73 | -0.6237 | -2.2138
-0.72 | -0.5947 | -2.1364
-0.71 | -0.5689 | -2.0476
-0.7 | -0.5423 | -1.9735
-0.69 | -0.5181 | -1.914
-0.68 | -0.4967 | -1.8338
-0.67 | -0.47449 | -1.7563
-0.66 | -0.45289 | -1.7059
-0.65 | -0.43284 | -1.6447
-0.64 | -0.41142 | -1.5732
-0.63 | -0.39328 | -1.5129
-0.62 | -0.37194 | -1.4605
-0.61 | -0.35464 | -1.408
-0.6 | -0.33738 | -1.3485
-0.59 | -0.3213 | -1.3047
-0.58 | -0.3067 | -1.2519
-0.57 | -0.2905 | -1.2033
-0.56 | -0.27568 | -1.156
-0.55 | -0.26175 | -1.1093
-0.54 | -0.24714 | -1.061
-0.53 | -0.23499 | -1.0211
-0.52 | -0.22221 | -0.9798
-0.51 | -0.21059 | -0.9414
-0.5 | -0.20075 | -0.9065
-0.49 | -0.1894 | -0.8678
-0.48 | -0.17898 | -0.8366
-0.47 | -0.16843 | -0.8075
-0.46 | -0.15956 | -0.7726
-0.45 | -0.15086 | -0.7418
-0.44 | -0.1421 | -0.7073
-0.43 | -0.13411 | -0.6809
-0.42 | -0.12516 | -0.6498
-0.41 | -0.11822 | -0.6217
-0.4 | -0.11066 | -0.599
-0.39 | -0.10427 | -0.5709
-0.38 | -0.09798 | -0.5477
-0.37 | -0.09206 | -0.5209
-0.36 | -0.08593 | -0.50223
-0.35 | -0.08038 | -0.48061
-0.34 | -0.07503 | -0.45827
-0.33 | -0.07026 | -0.43917
-0.32 | -0.06519 | -0.41746
-0.31 | -0.06106 | -0.39881
-0.3 | -0.05674 | -0.38152
-0.29 | -0.05358 | -0.3616
-0.28 | -0.04972 | -0.34298
-0.27 | -0.046011 | -0.32454
-0.26 | -0.042937 | -0.30547
-0.25 | -0.039573 | -0.28874
-0.24 | -0.036852 | -0.27134
-0.23 | -0.034168 | -0.25458
-0.22 | -0.03145 | -0.23868
-0.21 | -0.028911 | -0.22347
-0.2 | -0.026644 | -0.20841
-0.19 | -0.024405 | -0.19276
-0.18 | -0.022238 | -0.17921
-0.17 | -0.020327 | -0.16522
-0.16 | -0.018589 | -0.15258
-0.15 | -0.016844 | -0.14221
-0.14 | -0.015217 | -0.13026
-0.13 | -0.013676 | -0.11974
-0.12 | -0.012402 | -0.1091
-0.11 | -0.011117 | -0.10052
-0.1 | -0.0099 | -0.09254
-0.09 | -0.008825 | -0.08372
-0.08 | -0.007766 | -0.07567
-0.07 | -0.006722 | -0.0682
-0.06 | -0.005638 | -0.06201
-0.05 | -0.0047235 | -0.05623
-0.04 | -0.0038152 | -0.05053
-0.03 | -0.0028655 | -0.045598
-0.02 | -0.0019864 | -0.040959
-0.01 | -0.0009925 | -0.036357
0 | -4.95e-05 | -0.032081
0.01 | 0.0010455 | -0.028278
0.02 | 0.002144 | -0.024637
0.03 | 0.0034459 | -0.020801
0.04 | 0.0047735 | -0.017104
0.05 | 0.006266 | -0.013154
0.06 | 0.008079 | -0.008976
0.07 | 0.010017 | -0.0040986
0.08 | 0.012223 | 0.0014979
0.09 | 0.014666 | 0.008434
0.1 | 0.01755 | 0.01674
0.11 | 0.02057 | 0.02728
0.12 | 0.024307 | 0.040477
0.13 | 0.028304 | 0.05715
0.14 | 0.03329 | 0.07785
0.15 | 0.038336 | 0.10369
0.16 | 0.044484 | 0.13677
0.17 | 0.051553 | 0.17698
0.18 | 0.05864 | 0.22794
0.19 | 0.06754 | 0.2885
0.2 | 0.07748 | 0.36314
0.21 | 0.08881 | 0.45533
0.22 | 0.1017 | 0.56717
0.23 | 0.11701 | 0.6948
0.24 | 0.13296 | 0.8549
0.25 | 0.15184 | 1.0548
0.26 | 0.17216 | 1.2915
0.27 | 0.19604 | 1.5748
0.28 | 0.22235 | 1.907
0.29 | 0.25241 | 2.3118
0.3 | 0.28641 | 2.7989
0.31 | 0.32561 | 3.3708
0.32 | 0.36688 | 4.0584
0.33 | 0.41633 | 4.8731
0.34 | 0.46858 | 5.796
0.35 | 0.52835 | 6.967
0.36 | 0.5898 | 8.357
0.37 | 0.6654 | 10.038
0.38 | 0.7558 | 11.998
0.39 | 0.8579 | 14.371
0.4 | 0.97 | 17.21
0.41 | 1.1017 | 20.565
0.42 | 1.2557 | 24.657
0.43 | 1.4338 | 29.551
0.44 | 1.6363 | 35.402
0.45 | 1.8764 | 42.326
0.46 | 2.1667 | 50.861
0.47 | 2.4829 | 60.77
0.48 | 2.8854 | 72.75
0.49 | 3.3589 | 87.16
0.5 | 3.9297 | 104.29