## Diode Characteristic (uA-mm)
VGS (V) | VDS = 0.000 V | VDS = 0.500 V
-1.25 | -4.893 | -12.855
-1.24 | -4.7315 | -12.439
-1.23 | -4.5751 | -12.105
-1.22 | -4.4237 | -11.751
-1.21 | -4.2884 | -11.376
-1.2 | -4.1443 | -11.062
-1.19 | -3.9821 | -10.693
-1.18 | -3.8603 | -10.332
-1.17 | -3.7134 | -10.052
-1.16 | -3.5879 | -9.751
-1.15 | -3.4629 | -9.458
-1.14 | -3.3375 | -9.182
-1.13 | -3.228 | -8.865
-1.12 | -3.1027 | -8.612
-1.11 | -3.0168 | -8.334
-1.1 | -2.8953 | -8.064
-1.09 | -2.7841 | -7.834
-1.08 | -2.6914 | -7.559
-1.07 | -2.586 | -7.387
-1.06 | -2.4875 | -7.131
-1.05 | -2.3942 | -6.882
-1.04 | -2.3126 | -6.67
-1.03 | -2.2307 | -6.445
-1.02 | -2.1506 | -6.264
-1.01 | -2.066 | -6.036
-1 | -1.998 | -5.873
-0.99 | -1.9171 | -5.668
-0.98 | -1.8452 | -5.482
-0.97 | -1.795 | -5.295
-0.96 | -1.7199 | -5.139
-0.95 | -1.648 | -4.9946
-0.94 | -1.5916 | -4.8248
-0.93 | -1.5255 | -4.6487
-0.92 | -1.4637 | -4.4902
-0.91 | -1.4103 | -4.3499
-0.9 | -1.3591 | -4.2146
-0.89 | -1.3097 | -4.0655
-0.88 | -1.2568 | -3.9288
-0.87 | -1.2079 | -3.8188
-0.86 | -1.1532 | -3.686
-0.85 | -1.1108 | -3.552
-0.84 | -1.0676 | -3.4341
-0.83 | -1.0198 | -3.2915
-0.82 | -0.9804 | -3.2024
-0.81 | -0.9384 | -3.0734
-0.8 | -0.901 | -2.9807
-0.79 | -0.8599 | -2.8664
-0.78 | -0.8303 | -2.769
-0.77 | -0.7941 | -2.6793
-0.76 | -0.7587 | -2.6002
-0.75 | -0.7279 | -2.5057
-0.74 | -0.6929 | -2.3992
-0.73 | -0.6666 | -2.3132
-0.72 | -0.6337 | -2.2298
-0.71 | -0.6048 | -2.1556
-0.7 | -0.5807 | -2.0769
-0.69 | -0.5558 | -2.0026
-0.68 | -0.5264 | -1.9302
-0.67 | -0.5035 | -1.8592
-0.66 | -0.4849 | -1.7845
-0.65 | -0.46004 | -1.7158
-0.64 | -0.43909 | -1.6491
-0.63 | -0.4192 | -1.5851
-0.62 | -0.39637 | -1.5342
-0.61 | -0.37756 | -1.4754
-0.6 | -0.36101 | -1.4248
-0.59 | -0.34324 | -1.3672
-0.58 | -0.32678 | -1.3095
-0.57 | -0.31056 | -1.2594
-0.56 | -0.29418 | -1.212
-0.55 | -0.27941 | -1.1646
-0.54 | -0.26343 | -1.1231
-0.53 | -0.25052 | -1.0747
-0.52 | -0.23729 | -1.0364
-0.51 | -0.22435 | -0.9948
-0.5 | -0.21304 | -0.9568
-0.49 | -0.20103 | -0.9175
-0.48 | -0.19019 | -0.8793
-0.47 | -0.18029 | -0.8432
-0.46 | -0.16983 | -0.8101
-0.45 | -0.1605 | -0.7818
-0.44 | -0.15198 | -0.7441
-0.43 | -0.14257 | -0.716
-0.42 | -0.13397 | -0.6895
-0.41 | -0.12595 | -0.6638
-0.4 | -0.11869 | -0.633
-0.39 | -0.11144 | -0.6067
-0.38 | -0.10463 | -0.5848
-0.37 | -0.09838 | -0.56
-0.36 | -0.09213 | -0.5344
-0.35 | -0.08632 | -0.5091
-0.34 | -0.08079 | -0.48573
-0.33 | -0.07545 | -0.46552
-0.32 | -0.0707 | -0.44346
-0.31 | -0.06543 | -0.42188
-0.3 | -0.06141 | -0.40106
-0.29 | -0.05725 | -0.3821
-0.28 | -0.05291 | -0.36299
-0.27 | -0.049666 | -0.34061
-0.26 | -0.0461 | -0.32223
-0.25 | -0.042375 | -0.30523
-0.24 | -0.039416 | -0.28558
-0.23 | -0.036555 | -0.27012
-0.22 | -0.033529 | -0.25267
-0.21 | -0.03069 | -0.23486
-0.2 | -0.02835 | -0.22089
-0.19 | -0.025997 | -0.2054
-0.18 | -0.023946 | -0.18948
-0.17 | -0.021781 | -0.17448
-0.16 | -0.019798 | -0.16181
-0.15 | -0.017997 | -0.14955
-0.14 | -0.016456 | -0.13922
-0.13 | -0.014778 | -0.12761
-0.12 | -0.013293 | -0.11703
-0.11 | -0.011917 | -0.10715
-0.1 | -0.010637 | -0.09839
-0.09 | -0.009319 | -0.08932
-0.08 | -0.00824 | -0.08099
-0.07 | -0.007123 | -0.07412
-0.06 | -0.006163 | -0.06723
-0.05 | -0.005022 | -0.0606
-0.04 | -0.0040413 | -0.05468
-0.03 | -0.0030922 | -0.049308
-0.02 | -0.0020846 | -0.044441
-0.01 | -0.0011025 | -0.039399
0 | -2.96e-05 | -0.03431
0.01 | 0.0011076 | -0.030472
0.02 | 0.0023166 | -0.026592
0.03 | 0.0036429 | -0.022523
0.04 | 0.0051421 | -0.018446
0.05 | 0.006677 | -0.014577
0.06 | 0.008504 | -0.009856
0.07 | 0.010735 | -0.005007
0.08 | 0.013073 | 0.0011559
0.09 | 0.0156 | 0.008128
0.1 | 0.018633 | 0.016618
0.11 | 0.022191 | 0.027393
0.12 | 0.026076 | 0.040894
0.13 | 0.030362 | 0.05725
0.14 | 0.035291 | 0.07782
0.15 | 0.041387 | 0.10455
0.16 | 0.047641 | 0.1373
0.17 | 0.054888 | 0.17709
0.18 | 0.06192 | 0.22633
0.19 | 0.07159 | 0.28719
0.2 | 0.08191 | 0.36094
0.21 | 0.09424 | 0.45328
0.22 | 0.10855 | 0.56001
0.23 | 0.12395 | 0.6829
0.24 | 0.14127 | 0.8418
0.25 | 0.16105 | 1.0331
0.26 | 0.18248 | 1.2582
0.27 | 0.20767 | 1.5301
0.28 | 0.2358 | 1.8505
0.29 | 0.26845 | 2.2349
0.3 | 0.30375 | 2.6964
0.31 | 0.34342 | 3.2432
0.32 | 0.38829 | 3.8894
0.33 | 0.43931 | 4.6715
0.34 | 0.49684 | 5.5959
0.35 | 0.56106 | 6.622
0.36 | 0.6209 | 7.926
0.37 | 0.703 | 9.487
0.38 | 0.7968 | 11.309
0.39 | 0.898 | 13.517
0.4 | 1.0192 | 16.131
0.41 | 1.1537 | 19.251
0.42 | 1.3084 | 23.009
0.43 | 1.4964 | 27.477
0.44 | 1.707 | 32.829
0.45 | 1.9552 | 39.175
0.46 | 2.2456 | 46.879
0.47 | 2.5887 | 56.016
0.48 | 2.999 | 66.62
0.49 | 3.4722 | 79.75
0.5 | 4.0529 | 95.22