## Diode Characteristic (uA-mm)
VGS (V) | VDS = 0.000 V | VDS = 0.500 V
-1.25 | -5.694 | -14.729
-1.24 | -5.471 | -14.343
-1.23 | -5.299 | -13.874
-1.22 | -5.097 | -13.472
-1.21 | -4.9064 | -13.089
-1.2 | -4.7337 | -12.695
-1.19 | -4.5707 | -12.268
-1.18 | -4.4401 | -11.941
-1.17 | -4.2493 | -11.566
-1.16 | -4.0915 | -11.219
-1.15 | -3.9678 | -10.859
-1.14 | -3.8313 | -10.488
-1.13 | -3.6835 | -10.24
-1.12 | -3.572 | -9.848
-1.11 | -3.4369 | -9.561
-1.1 | -3.3109 | -9.291
-1.09 | -3.1841 | -8.961
-1.08 | -3.0595 | -8.699
-1.07 | -2.9581 | -8.401
-1.06 | -2.8619 | -8.144
-1.05 | -2.7486 | -7.893
-1.04 | -2.6504 | -7.643
-1.03 | -2.5566 | -7.404
-1.02 | -2.4464 | -7.166
-1.01 | -2.3554 | -6.933
-1 | -2.2681 | -6.704
-0.99 | -2.1852 | -6.491
-0.98 | -2.1044 | -6.292
-0.97 | -2.028 | -6.083
-0.96 | -1.9498 | -5.879
-0.95 | -1.8862 | -5.684
-0.94 | -1.8072 | -5.493
-0.93 | -1.7334 | -5.304
-0.92 | -1.6705 | -5.152
-0.91 | -1.6072 | -4.9919
-0.9 | -1.5418 | -4.8215
-0.89 | -1.4762 | -4.6258
-0.88 | -1.4167 | -4.4869
-0.87 | -1.3589 | -4.3511
-0.86 | -1.312 | -4.1908
-0.85 | -1.2511 | -4.0466
-0.84 | -1.1987 | -3.9
-0.83 | -1.1562 | -3.7589
-0.82 | -1.1061 | -3.6272
-0.81 | -1.0563 | -3.4746
-0.8 | -1.0105 | -3.3823
-0.79 | -0.9697 | -3.2503
-0.78 | -0.9265 | -3.1392
-0.77 | -0.8872 | -3.0257
-0.76 | -0.8476 | -2.9267
-0.75 | -0.811 | -2.8022
-0.74 | -0.7785 | -2.7125
-0.73 | -0.7412 | -2.6127
-0.72 | -0.7121 | -2.5202
-0.71 | -0.6782 | -2.428
-0.7 | -0.6468 | -2.3448
-0.69 | -0.613 | -2.2422
-0.68 | -0.5863 | -2.172
-0.67 | -0.5623 | -2.0806
-0.66 | -0.5395 | -2.0172
-0.65 | -0.5083 | -1.9332
-0.64 | -0.48968 | -1.8636
-0.63 | -0.46798 | -1.7863
-0.62 | -0.44509 | -1.7248
-0.61 | -0.4208 | -1.6554
-0.6 | -0.40062 | -1.5902
-0.59 | -0.37902 | -1.5352
-0.58 | -0.36105 | -1.4792
-0.57 | -0.34169 | -1.4193
-0.56 | -0.32326 | -1.365
-0.55 | -0.30919 | -1.3088
-0.54 | -0.29401 | -1.2579
-0.53 | -0.27719 | -1.2111
-0.52 | -0.26257 | -1.1599
-0.51 | -0.24701 | -1.1066
-0.5 | -0.23454 | -1.0659
-0.49 | -0.22187 | -1.0287
-0.48 | -0.21037 | -0.9785
-0.47 | -0.19948 | -0.9441
-0.46 | -0.18669 | -0.9033
-0.45 | -0.17504 | -0.8653
-0.44 | -0.16522 | -0.8292
-0.43 | -0.15612 | -0.7914
-0.42 | -0.14664 | -0.7572
-0.41 | -0.13852 | -0.729
-0.4 | -0.12956 | -0.6989
-0.39 | -0.12159 | -0.6683
-0.38 | -0.11461 | -0.6366
-0.37 | -0.10665 | -0.611
-0.36 | -0.09997 | -0.5836
-0.35 | -0.09367 | -0.5577
-0.34 | -0.08732 | -0.5307
-0.33 | -0.08144 | -0.506
-0.32 | -0.07559 | -0.48778
-0.31 | -0.07054 | -0.4626
-0.3 | -0.06581 | -0.44053
-0.29 | -0.06087 | -0.41673
-0.28 | -0.05667 | -0.39515
-0.27 | -0.05238 | -0.37533
-0.26 | -0.049209 | -0.35567
-0.25 | -0.045432 | -0.33319
-0.24 | -0.042085 | -0.31525
-0.23 | -0.038746 | -0.29642
-0.22 | -0.035569 | -0.27987
-0.21 | -0.032857 | -0.26233
-0.2 | -0.029962 | -0.24576
-0.19 | -0.027656 | -0.22884
-0.18 | -0.025082 | -0.21202
-0.17 | -0.022903 | -0.19716
-0.16 | -0.020935 | -0.18413
-0.15 | -0.018966 | -0.16983
-0.14 | -0.017126 | -0.1565
-0.13 | -0.015479 | -0.14319
-0.12 | -0.013846 | -0.13074
-0.11 | -0.012425 | -0.11967
-0.1 | -0.011072 | -0.1087
-0.09 | -0.009846 | -0.09845
-0.08 | -0.008576 | -0.08984
-0.07 | -0.00742 | -0.0822
-0.06 | -0.006288 | -0.07433
-0.05 | -0.005258 | -0.06687
-0.04 | -0.0042376 | -0.06048
-0.03 | -0.0031931 | -0.05391
-0.02 | -0.0021863 | -0.04917
-0.01 | -0.0011324 | -0.043808
0 | -4.7e-05 | -0.038354
0.01 | 0.001166 | -0.034151
0.02 | 0.0023909 | -0.029969
0.03 | 0.0038333 | -0.025699
0.04 | 0.0053315 | -0.021368
0.05 | 0.006886 | -0.016807
0.06 | 0.00903 | -0.012218
0.07 | 0.011193 | -0.006889
0.08 | 0.013559 | -0.0007494
0.09 | 0.016421 | 0.006273
0.1 | 0.019896 | 0.01484
0.11 | 0.023325 | 0.025126
0.12 | 0.027358 | 0.037883
0.13 | 0.031976 | 0.054195
0.14 | 0.037652 | 0.07345
0.15 | 0.043606 | 0.09767
0.16 | 0.050461 | 0.12905
0.17 | 0.05711 | 0.1672
0.18 | 0.06656 | 0.213
0.19 | 0.07678 | 0.26911
0.2 | 0.08822 | 0.3378
0.21 | 0.1017 | 0.42151
0.22 | 0.1159 | 0.52329
0.23 | 0.13314 | 0.6363
0.24 | 0.15241 | 0.7811
0.25 | 0.17362 | 0.9573
0.26 | 0.19822 | 1.1588
0.27 | 0.22382 | 1.4061
0.28 | 0.25442 | 1.6994
0.29 | 0.28888 | 2.0478
0.3 | 0.32574 | 2.4561
0.31 | 0.37038 | 2.9473
0.32 | 0.4175 | 3.5195
0.33 | 0.47263 | 4.2023
0.34 | 0.53402 | 5.011
0.35 | 0.591 | 5.921
0.36 | 0.6681 | 7.05
0.37 | 0.756 | 8.415
0.38 | 0.8501 | 9.991
0.39 | 0.9655 | 11.882
0.4 | 1.0894 | 14.078
0.41 | 1.2365 | 16.734
0.42 | 1.4026 | 19.905
0.43 | 1.5965 | 23.659
0.44 | 1.8154 | 28.099
0.45 | 2.0713 | 33.405
0.46 | 2.3756 | 39.807
0.47 | 2.7363 | 47.287
0.48 | 3.1556 | 56.358
0.49 | 3.6684 | 66.99
0.5 | 4.2663 | 79.55