## Diode Characteristic (uA-mm)
VGS (V) | VDS = 0.000 V | VDS = 0.500 V
-1.25 | -6.471 | -17.597
-1.24 | -6.228 | -17.028
-1.23 | -6.04 | -16.557
-1.22 | -5.801 | -16.024
-1.21 | -5.618 | -15.488
-1.2 | -5.414 | -15.034
-1.19 | -5.21 | -14.583
-1.18 | -5.007 | -14.177
-1.17 | -4.8277 | -13.653
-1.16 | -4.6571 | -13.246
-1.15 | -4.4987 | -12.88
-1.14 | -4.3102 | -12.384
-1.13 | -4.1757 | -12.097
-1.12 | -3.9987 | -11.679
-1.11 | -3.843 | -11.304
-1.1 | -3.7307 | -10.967
-1.09 | -3.5778 | -10.585
-1.08 | -3.4457 | -10.246
-1.07 | -3.3181 | -9.929
-1.06 | -3.2066 | -9.608
-1.05 | -3.0753 | -9.287
-1.04 | -2.9612 | -8.978
-1.03 | -2.8603 | -8.658
-1.02 | -2.7554 | -8.401
-1.01 | -2.6384 | -8.119
-1 | -2.5406 | -7.882
-0.99 | -2.436 | -7.617
-0.98 | -2.3555 | -7.362
-0.97 | -2.2491 | -7.147
-0.96 | -2.1684 | -6.905
-0.95 | -2.079 | -6.629
-0.94 | -1.9955 | -6.417
-0.93 | -1.9188 | -6.225
-0.92 | -1.8512 | -6.023
-0.91 | -1.7691 | -5.805
-0.9 | -1.7106 | -5.615
-0.89 | -1.6344 | -5.389
-0.88 | -1.5688 | -5.199
-0.87 | -1.5044 | -5.058
-0.86 | -1.4438 | -4.8662
-0.85 | -1.3861 | -4.7028
-0.84 | -1.3328 | -4.5124
-0.83 | -1.2704 | -4.3352
-0.82 | -1.2131 | -4.2034
-0.81 | -1.1655 | -4.0404
-0.8 | -1.1098 | -3.897
-0.79 | -1.0662 | -3.737
-0.78 | -1.0215 | -3.6255
-0.77 | -0.9785 | -3.4799
-0.76 | -0.9271 | -3.3636
-0.75 | -0.8872 | -3.2382
-0.74 | -0.8533 | -3.1275
-0.73 | -0.8118 | -3.0072
-0.72 | -0.7801 | -2.9011
-0.71 | -0.7418 | -2.7925
-0.7 | -0.7115 | -2.6805
-0.69 | -0.6754 | -2.5818
-0.68 | -0.6449 | -2.4826
-0.67 | -0.6128 | -2.4082
-0.66 | -0.5851 | -2.3071
-0.65 | -0.5556 | -2.2148
-0.64 | -0.5302 | -2.1309
-0.63 | -0.5027 | -2.0501
-0.62 | -0.48334 | -1.9701
-0.61 | -0.45783 | -1.8971
-0.6 | -0.43567 | -1.8173
-0.59 | -0.41256 | -1.7453
-0.58 | -0.39314 | -1.6797
-0.57 | -0.37102 | -1.6146
-0.56 | -0.35236 | -1.5557
-0.55 | -0.33504 | -1.4964
-0.54 | -0.31681 | -1.4393
-0.53 | -0.2986 | -1.3745
-0.52 | -0.28236 | -1.32
-0.51 | -0.26747 | -1.2692
-0.5 | -0.25345 | -1.2153
-0.49 | -0.23923 | -1.1618
-0.48 | -0.22565 | -1.1101
-0.47 | -0.21278 | -1.073
-0.46 | -0.19971 | -1.0246
-0.45 | -0.18844 | -0.9861
-0.44 | -0.17807 | -0.9507
-0.43 | -0.16627 | -0.9008
-0.42 | -0.15738 | -0.8617
-0.41 | -0.1469 | -0.8263
-0.4 | -0.13857 | -0.7923
-0.39 | -0.12997 | -0.7583
-0.38 | -0.12166 | -0.7251
-0.37 | -0.11413 | -0.693
-0.36 | -0.10715 | -0.6639
-0.35 | -0.10075 | -0.6379
-0.34 | -0.09284 | -0.6038
-0.33 | -0.08665 | -0.5784
-0.32 | -0.08109 | -0.5534
-0.31 | -0.07489 | -0.5227
-0.3 | -0.0699 | -0.49618
-0.29 | -0.06545 | -0.47913
-0.28 | -0.06009 | -0.45692
-0.27 | -0.05579 | -0.42539
-0.26 | -0.05158 | -0.40333
-0.25 | -0.048055 | -0.38349
-0.24 | -0.044154 | -0.36274
-0.23 | -0.040851 | -0.34008
-0.22 | -0.037738 | -0.31951
-0.21 | -0.034733 | -0.30036
-0.2 | -0.031842 | -0.2834
-0.19 | -0.029203 | -0.26562
-0.18 | -0.026487 | -0.24566
-0.17 | -0.024181 | -0.22958
-0.16 | -0.021926 | -0.21187
-0.15 | -0.019932 | -0.19689
-0.14 | -0.017975 | -0.18083
-0.13 | -0.016253 | -0.16524
-0.12 | -0.014586 | -0.15183
-0.11 | -0.01299 | -0.1396
-0.1 | -0.011546 | -0.12757
-0.09 | -0.010285 | -0.11728
-0.08 | -0.008922 | -0.10643
-0.07 | -0.007759 | -0.09605
-0.06 | -0.006594 | -0.08679
-0.05 | -0.005506 | -0.07897
-0.04 | -0.0044062 | -0.07145
-0.03 | -0.0033721 | -0.06407
-0.02 | -0.0022929 | -0.05749
-0.01 | -0.0011893 | -0.05188
0 | -9.6e-06 | -0.045567
0.01 | 0.0011909 | -0.040232
0.02 | 0.0025562 | -0.034963
0.03 | 0.0039877 | -0.029673
0.04 | 0.0056558 | -0.025006
0.05 | 0.007388 | -0.019894
0.06 | 0.009387 | -0.014484
0.07 | 0.011643 | -0.008415
0.08 | 0.014432 | -0.00157
0.09 | 0.017374 | 0.006359
0.1 | 0.020643 | 0.015796
0.11 | 0.024409 | 0.027355
0.12 | 0.028997 | 0.041893
0.13 | 0.033971 | 0.0594
0.14 | 0.03939 | 0.08134
0.15 | 0.045918 | 0.10899
0.16 | 0.053556 | 0.14345
0.17 | 0.0603 | 0.18523
0.18 | 0.06968 | 0.23704
0.19 | 0.08059 | 0.30013
0.2 | 0.09292 | 0.37835
0.21 | 0.10617 | 0.47262
0.22 | 0.12215 | 0.5785
0.23 | 0.13919 | 0.7151
0.24 | 0.159 | 0.8789
0.25 | 0.18235 | 1.0742
0.26 | 0.20687 | 1.3086
0.27 | 0.23485 | 1.5873
0.28 | 0.26549 | 1.9212
0.29 | 0.3019 | 2.3092
0.3 | 0.34259 | 2.7796
0.31 | 0.38572 | 3.3444
0.32 | 0.43715 | 3.9978
0.33 | 0.49071 | 4.7859
0.34 | 0.55498 | 5.698
0.35 | 0.6153 | 6.801
0.36 | 0.6935 | 8.085
0.37 | 0.7858 | 9.657
0.38 | 0.8862 | 11.501
0.39 | 1.0039 | 13.696
0.4 | 1.1294 | 16.258
0.41 | 1.2774 | 19.351
0.42 | 1.4485 | 23.094
0.43 | 1.6427 | 27.508
0.44 | 1.8694 | 32.74
0.45 | 2.136 | 39.015
0.46 | 2.4468 | 46.606
0.47 | 2.8078 | 55.47
0.48 | 3.247 | 66.09
0.49 | 3.7665 | 78.83
0.5 | 4.3759 | 93.76